## Vessels & TKs
Update on |  | 46211 |  |  |  | AG Vessels & TKs
Update By |  | M Zein
SN | Field | Plant | Location | Unit Name | Asset Name | Tag # | Asset # | Full asset Description (Oracle Name) | In-service? | Insulation type | Last Insp. Category | Last OSI Date | Next OSI Due Date | Last Internal Insp. Date | Next Internal Insp. Date | Next Insp. Category | Actual Worst CR (mm/yr) | RL (from last insp) | RBI Due Date (Internal) | RBI Due Date (OSI) | Remarks & Recommendations
1 | AG | Gas Plant | GP | Cold Area | Gas/Gas HEX-1301-A/B [Shell & Tube HEX] | E-1301 A/B | HEST-BAGNOLO-001 | GAS/GAS HEAT EXCHANGER, MFG: BAGNOLO, TWO SHELLS A&B, TAG: E-1301 A/B | Yes | Cold | OSI | 2026-02-01 | 2028-06-01 | Never | 2017-09-25 | SD / Internal |  |  |  |  | Routine OSI Completed - Integrity Verified
2 | AG | Gas Plant | GP | Cold Area | Gas/Condensate HEX-1303 [Shell & Tube HEX] | E-1303 | HEST-BAGNOLO-003 | GAS/CONDENSATE HEAT EXCHANGER, MFG: BAGNOLO, TAG: E-1303 | Yes | Cold | OSI | 2026-02-01 | W/Eval | Never | 2017-08-25 | SD / Internal |  |  |  |  | 8-2007: Base Line UT Done (Assumed the insulation was removed at that time). The HEX is 3 flanged-sections [2 end-cone-sections with flate-flanged heads + 1 straight-flanged shell]. The report DWG shows 4 Nozzles. The vessel is fully-cold-insulated (No photos). No recent visual insp done for CUI at insulation openings. Important Notes: 1- Shell/Nozzles material [Confirm if it's A-203 (Nickel-Steel Alloy)] 2- Tube-Bundle material [Confirm if it's A-350 OLF-2 (CS-Alloy)] No Eval Done for the report, and it's mandaory to do Adv OSI inspection ASAP (Overdue OSI since 8-2017) No internal Insp done for tube bundle (Vessel startup in 1975)
3 | AG | Gas Plant | GP | Stabilizer Area | Stabilizer Feed/Overheads Exchanger # 10-1312 | 10-1312 | HEAC-BAGNOLO-AES-001 | STABILIZER FEED/OVER HEADS FORCEOD DRAFT HEAT EXCHANGER,MFG:BAGNOLO, MODEL:AES, TAG: 10-1312 | Yes | Cold - Partially Insulated | OSI | 2020-09-09 | 2030-09-01 | Never | 2025-01-01 | OSI-ADV |  | 22 |  |  | For internal Inspection: Required advanced Insp Tech (IRIS) to inspect tube bundle For OSI: Required PEC for insulated components
1 | AG | Gas Plant | GP | Inlet Area | TEST SEPARATOR 1211 | 10-1211 | SEPARATOR-TEST-AG-GP | TEST SEPARATOR, MFG: CONSTRUCTION METALLIQUES DE PROVENCE, TAG: V-1211 | Yes | None | OSI | 2022-10-01 | 2032-10-01 | 2022-10-01 | 2032-10-01 | NSD / Internal | 0.04 | 217 | 2030 | 2028 | Lamination repaired in 3-2020. Internally painted with H2S-Resistant Painting (No Anodes) which provide 12 Yrs interval. The vessel start service: 4-2020. Note: The OSI of 10-2022 provided RL = 217 Yrs, so the Internal & OSI due dates modified to 10-2032
2 | AG | Gas Plant | GP | Inlet Area | INLET SEPARATOR 1210 | 10-1210 | SEPARATOR-INLET-AG-GP | INLET SEPARATOR, MFG: CONSTRUCTION METALLIQUES DE PROVENCE, TAG: V-1210 | Yes | None | OSI | 2022-03-01 | 2032-03-01 | 2017-12-01 | Next SD | SD / Internal |  | 161.7 | 2023 | 2027 | The calculations were done according to constuction code of British Std (not ASME VIII Div-1) During 12-2017 SD, Internal insp done, scattered pitting found & new internal coating applied. On 15-7-2019, 6" RTJ flange leaked and caused plant SD, the flange temporary tightened till being repaired. So, during next SD, the 6" RTJ flange shall be replaced. OSI done on 3-2022 & next OSI recommended in 3-2032 & Next internal insp in 1-2030 SD.
3 | AG | Gas Plant | GP | Inlet Area | INLET FILTER 2203 | V-2203 | INLET-GAS-FILTER | INLET GAS FILTER, MFG: BSB, TAG: V-1203 | Yes | None | OSI | 2025-12-01 | 2027-12-01 | NA | NA | OSI |  |  | NA | 2022-07-01 | The vessel is a critical high-Press shut-down asset. Currently the vessel has 3 cracks at 2 saddle supports with vessel shell. Since crack propagation & Orientation is uncontrolled, so we strongly recommend to repair cracks ASAP or otherwise to do FFS to guarantee that cracks are satisfactory till next shutdown date. On the other hand, the vessel has different temporary repairs that are guaranteed till 5-2024. So, shutdown is mandatory before 5-2024 to do permanent repairs for all critical components as per inspection report. We did profile RT for small bore nozzle and found satisfactory. For the meantime, we'll do close UT-Monitoring on 5-2023 for 15 CMLs, however this UT is independent activity from the existing cracks that are critical and need repair or FFS ASAP.
4 | AG | Gas Plant | GP | Inlet Area | INLET KOD 1220 | 1694 KS | VEKD-CMP-001 | INLET K.O DRUM, MFG: CONSTRUCTION METALLIQUES DE PROVENCE, TAG: V-1220 | Yes | None | OSI | 2022-03-01 | 2032-03-01 | 2017-12-01 | 2030-01-01 | OSI |  | 39.6 | 2027 | 2030 | The calculations were done according to constuction code of British Std (not ASME VIII Div-1) During 12-2017 SD, and also historical previous internal inspections, no any internal corrosion detected for bare metal surface. So, only OSI is recommended for future periodic inspections.
5 | AG | Gas Plant | GP | LP System | LP Sep | V-1300 | SEPARATOR-LP-AG-GP | LOW PRESSURE SEPARATOR,LP SEP., TAG: V-1300 | Yes | None | OSI | 2021-02-01 | 2031-02-01 | 2021-02-01 | 2031-02-01 | OSI | 0.29 | 7.61 | 2031 | 2023-07-01 | In Feb-2021, internal insp done & the vessel thickness restored to the original thickness after removing all internal non-metallic repairs and applied weld build up, then internal painting and new 4 anodes installed & redistributed along 6 oclock . Then SRV set press was increased from the derated press of 135 psi to 175 psi as original set pressure. External painting applied at defected portions which were considered as CMLs for OSI. In 2-2021, OSI done on the CMLs as baseline UT. Painting system should be reapired. Recommendations Next UT inspection shall be done as follow: For Shell & Heads Next UT Inspection: Shall be done on * Sep-2031: For Plate #4 - CML #20 * July-2033: For All CMLS For Nozzles Next UT Inspection: Shall be done on * Feb-2031: For Nozzle 10A - (S) * July-2033: For All Nozzles
6 | AG | Gas Plant | GP | IP System | IP SEPARATOR 1250 | 10-1250 | SEPARATOR-IP-AG-GP | INTERMEDIATE PRESSURE SEPARATOR, TAG: V-1250 | Yes | None | OSI | 2020-11-01 | 2030-04-01 | 2013-04-01 | 2025-01-01 | SD / Internal |  | 19 |  |  | Last Internal (without UT) in 4-2013. No internal painting or anodes. However, bare metal condition has shallow corrosion layer (Satisfactory). So during next SD, internal blasting & full painting shall be done (anodes not mandatory)
7 | AG | Gas Plant | GP | Cold Area | COND SEPARATOR 1212 | 10-1212 | SEPARATOR-CONDENSATE-AG-GP | CONDENSATE SEPARATOR, MFG: CONSTRUCTION METALLIQUES DE PROVENCE, TAG: V-1212 | Yes | Cold | SD/Internal | Insulated | Insulated | 2017-12-01 | Next SD | SD / Internal |  | NA | 2022-11-01 |  | 12-2017 was the 1st internal inspection since startup & findings of bare metal are all satisfactory. Next internal due date can be posponed till 2nd planned SD (expected in 2030)
8 | AG | Gas Plant | GP | Cold Area | COLD SEPARATOR 1215 | 10-1215 | SEPARATOR-COLD-AG-GP | COLD SEPARATOR, MFG: CONSTRUCTION METALLIQUES DE PROVENCE, TAG: V-1215 | Yes | Cold | SD/Internal | Insulated | Insulated | 2026-02-01 | Next SD | SD / Internal |  | NA | 2022-08-01 | NA | During 2-2016 SD, Vessel insulation removed, showed excellent painting (no CUI) & re-insulated. Internally, Crack found in 2017 SD still arrested with the same size at the fillet weld of deflector pad with shell. The crack repaired by PTJ (without R-Stamp), but another crack formed at the pad itself & stopped temporary by drilling 3 holes until repair in the next SD (2026 SD) but unfortunately due to time constraints, wasn't repaired and postponed again to the next SD Planned SOW: VT/PT on the fillet weld of deflector pad with shell that already repaired by PTJ in 2017-SD. Moreover, to repair the exisitng crack of the pad itself and fill the 3 holes that drilled to stop crack temporary since 2017-SD.
9 | AG | Gas Plant | GP | Utilities | Methanol Tank (Atmospheric) | 10-1229 | VEGE-GRAZEBROOK-001 | METHANOAL STORAGE TANK, MFG: GRAZEBROOK, TAG: V-1229 | Yes | None | OSI | 2019-11-01 | 2029-11-01 | Never | 2025-01-01 | SD / Internal |  | 66 |  |  | It's not internally inspected before, has only one 18" MH at top (vessel is horizontal), no ventillation nozzle. So During Next SD, we recommend to cut/open the shell (3 or 9 O'clock Position) and add new 24" nozzle for future internal access (Require R-Stamp). After opening the shell, we'll do internal VT to get the actual visual condition, then later (during 2nd SD), internal blasting & painting will be applied.
10 | AG | Gas Plant | GP | Drying Package | NEW DUST FILTER Flat-Head | 10-2204 | VEPA-PECO-001 | DUST FILTER, MFG: PECO, TAG: V-2204 | Yes | None | OSI | 2022-07-01 | 2032-07-01 | Never | 2032-07-01 | NSD / Internal |  | XX | NA | 2023 | Replaced in 2011 SD
11 | AG | Gas Plant | GP | Drying Package | UNIFLUX HEATER 1481 ( Renewal at 2013 ) | 10-1481 | HBDF-CORC-002 | REGENERATION HEATER (UNIFLUX), MFG: CAIRO OIL REFINING COMPANY, TAG: H-1481 | No | Hot - Refractory | NSD / Internal | Insulated | Insulated | 2025-07-01 | 2032-07-01 |  |  | xx | 2022 | 2021 | In 6-2025, uniflux repaired by CORC. In 7-2025, we did baseline Internal inspection snd confirmed that all repair recommendations covered. In 8-2025, plan to startup the heater. Next planned internal inspection to be during 2nd shutdown or 7-2032 whichever comes 1st.
12 | AG | Gas Plant | GP | Drying Package | GP guard bed -1281 | 10-1281 | VEGE-CMP-004 | REGENERATION GUARD BED DRUM, MFG: Construction Metalliques de Provence, TAG: V-1281 | Yes | Hot | NSD / Internal | Insulated | Insulated | 2026-02-01 | Next SD | NSD / Internal |  | 42.6 |  |  | The bed is fit for service till April, 2034, however, it’ll be good opportunity to do such inspection together with the periodic replacement of activated alumina, which will be before the A/M date. During the next inspection, the damaged insulation can be renewed (through insulation company), after applying hot-painting system.
13 | AG | Gas Plant | GP | Drying Package | BED - A 1282 | 10-1282 | INLET-GAS-DRYER-A | INLET GAS DRYER (BED A), MFG: Construction Metalliques de Provence, TAG: V-1282 | Yes | Hot | SD/Internal | Insulated | Insulated | 2026-02-01 | Next SD | SD / Internal |  | NA | 2027 | 2023 | All beds are identical, so inspecting one will represent the integrity condition of the others. During periodic GP shutdown (Every 5 Years), all beds undergo replacing of internal molecular sieves (Ops Media), so it's opportunity for internal inspection. The coming planned GP SD will be in 2025 (i.e., before RBI due date which in 2027), so we plan to do internal inspection during SD in 2030 (instead of 2027) due to satisfactory condition of periodic insp. During that inspection (VT & PT), we do also internal UT to get the remaining thickness and always the high thickness range of all beds are satisfactory with acceptable CUI, although of working over 50 Yrs. Based on above history, we recommend not to open windows for those insulated beds, and it's enough to do the periodic inspection every GP shutdown (every 5 Years). Note: Jan-2030 is expected 2nd SD date, so the inspection will depend on the exact SD date
14 | AG | Gas Plant | GP | Drying Package | BED - B 1283 | 10-1283 | INLET-GAS-DRYER-B | INLET GAS DRYER (BED B), MFG: CONSTRUCTION METALLIQUES DE PROVENCE, TAG: V-1283 | Yes | Hot | SD/Internal | Insulated | Insulated | 2026-02-01 | Next SD | SD / Internal |  | NA | 2027 | 2023 | All beds are identical, so inspecting one will represent the integrity condition of the others. During periodic GP shutdown (Every 5 Years), all beds undergo replacing of internal molecular sieves (Ops Media), so it's opportunity for internal inspection. The coming planned GP SD will be in 2025 (i.e., before RBI due date which in 2027), so we plan to do internal inspection during SD in 2030 (instead of 2027) due to satisfactory condition of periodic insp. During that inspection (VT & PT), we do also internal UT to get the remaining thickness and always the high thickness range of all beds are satisfactory with acceptable CUI, although of working over 50 Yrs. Based on above history, we recommend not to open windows for those insulated beds, and it's enough to do the periodic inspection every GP shutdown (every 5 Years). Note: Jan-2030 is expected 2nd SD date, so the inspection will depend on the exact SD date
15 | AG | Gas Plant | GP | Drying Package | BED - C 1284 | 10-1284 | INLET-GAS-DRYER-C | INLET GAS DRYER (BED C), MFG: CONSTRUCTION METALLIQUES DE PROVENCE, TAG: V-1284 | Yes | Hot | SD/Internal | Insulated | Insulated | 2026-02-01 | Next SD | SD / Internal |  | NA | 2027 | 2023 | All beds are identical, so inspecting one will represent the integrity condition of the others. During periodic GP shutdown (Every 5 Years), all beds undergo replacing of internal molecular sieves (Ops Media), so it's opportunity for internal inspection. The coming planned GP SD will be in 2025 (i.e., before RBI due date which in 2027), so we plan to do internal inspection during SD in 2030 (instead of 2027) due to satisfactory condition of periodic insp. During that inspection (VT & PT), we do also internal UT to get the remaining thickness and always the high thickness range of all beds are satisfactory with acceptable CUI, although of working over 50 Yrs. Based on above history, we recommend not to open windows for those insulated beds, and it's enough to do the periodic inspection every GP shutdown (every 5 Years). Note: Jan-2030 is expected 2nd SD date, so the inspection will depend on the exact SD date
16 | AG | Gas Plant | GP | Drying Package | REGENERATION KOD 1285 |  | VEKD-CMP-002 | REGENERATION K.O. DRUM, MFG: Construction Metalliques de Provence, TAG: V-1285 | Yes | None | OSI | 2019-05-01 | 2029-05-01 | 2020-09-01 | W/Eval | OSI |  | 13
17 | AG | Gas Plant | GP | Stabilizer Area | STABILIZER TOWER -1101 | 1694 K1 | STABILIZER-TOWER | STABILIZER TOWER, MFG: CONSTRUCTION METALLIQUES DE PROVENCE, TAG: V-1101 | Yes | Hot | SD/Internal | Insulated | Insulated | 2013-04-01 | 2025-01-01 | SD / Internal |  | NA | 2022-01-01 | 2021 | 11-2010: OSI inspected by INCOTEST Tech. for insuated shell, heads & nozzles (Result: Satisfactory) 4-2013: Internally Insp by RICO (VT, UT, PT) for shell, heads, trays & some welds (Result: Satisfactory. Req to avail outsource insp company experience in tower-Trays to do insp, repair if any & assessment. Note: The next OSI shall be by INCOTEST tech at the same locations (Tech to be availed by Cairo AI)
18 | AG | Gas Plant | GP | Stabilizer Area | STABILIZER ACCU. DRUM 10-1217 | 10-1217 | VEGE-ROPERTJENKINZ-001 | STABILIZER ACCUMULATOR, MFG: ROPERTJENKINZ, TAG: V-1217 | Yes | None | OSI | 2019-07-01 | 2029-07-01 | 2013-01-01 | Next SD | OSI |  | 68 | 2039 | 2029 | RBI: Please upload the last insp report on Oracle to re-assess due date. 1-2013: Is the only recorded internal inspection & revealed excellent condition since vessel startup in 1974, so we recommend to do only OSI during the future inspections, however AI recommends to do internal insp in 2039. In 7-2019: OSI done and evaluation revealed satisfactory condition with RL = 68 Yrs. So, we recommend to shift the OSI RBI-due date from 2023 to 7-2029
19 | AG | Gas Plant | GP | Stabilizer Area | STABILIZER FEED DRUM 10-1221 | 10-1221 | VESE-CMP-001 | STABILIZER FEED DRUM, MFG: CONSTRUCTION METALLIQUES DE PROVENCE, TAG: V-1221 | Yes | Cold | SD/Internal | 2017-12-01 | 2027-12-01 | 2017-12-01 | Next SD | OSI-ADV | 0.25 | 20 | 2027 | 2023 | This is 1st Internal inspection done in GP shutdown (12-2017) since +50 operation Yrs. The inspection revealed satisfactory bare-metal condition by VT & Internal UT spots. So, the future internal inspection due date can be extended more than 10 Years (15 Years RBI-Interval , i.e., 3 shutdown intervals, can be approved). GP 1st SD expected to be in 2025, so the 2nd SD should be in 2030. So, Internal due date is recommended to be in SD 2030 (Instead of 2027 Int. RBI) The vessel is externally cold-insulated. During SD, insulation was removed from 2 nozzles only (N#5, 6), so UT done & Nozzle#5 showed Min RL of the whole vessel (RL= 20 Years), so next OSI shall be done over N#5 only in 12-2027 (Instead of 2023 OSI RBI) using adv tech due to cold insulation. Note: No data available for insulation age or if there was underlaying coating.
20 | AG | Gas Plant | GP | Stabilizer Area | STAB. Gas. KOD 1222 | 10-1222 | VESB-ROPERTJENKINZ-002 | STABILIZER GAS K.O.DRUM, MFG: ROPERTJENKINZ, TAG: V-1222 | Yes | None | OSI | 2019-07-01 | 2029-07-01 | 2017-12-01 | 2025-01-01 | SD / Internal |  | 79 | 2022-10-01 | 2027-06-01 | 1st internal insp done in 12-2017 revealed bare-metal is satisfactory (formed scales since 1974), except 1 pitting 2 mm depth found at the shell circumferential weld, so shall be filled by welding or at least by Durmetal during next planned SD. Next OSI in 7-2029
21 | AG | Gas Plant | GP | Stabilizer Area | FLASH GAS KOD 1223 | 10-1223 | VESB-ROPERTJENKINZ-001 | FLASH GAS K.O. DRUM, MFG: ROPERTJENKINZ, TAG: V-1223 | Yes | Cold | SD/Internal | 2011-01-01 | OSI-ADV-Overdue | 2017-12-01 | Next SD | OSI-ADV |  | NA | 2027 | 2021 | OSI done in Feb-2011 SD: All damaged insulation removed, Blasting done & found scatterted CUI, (was sever at nozzles' necks). The sever flanged nozzle (from bridle side) was replaced, but the vessel nozzles are kept with CUI variety. Then, applied new external painting & re-insulation. Note: Plate#1, found 2 external mech damage areas with depth 2mm & left without repair (unfortunately, in 2017 SD, Thick of these areas not measured from inside) Internal Insp done in Dec, 2017 SD: Revealed satisfactory condition, except the following: 1- Undercut in the circumf weld (from Const phase) that require FFS evaluation or repair during next SD that expected in 2025. 2- Pit with 2.5 mm depth found in shell plate#1; shall be repaired during next SD expected in 2025. Recommendation: 1- Next OSI-ADV (PEC) Due Date: 12-2024 [Note: PEC Shall cover all vessel components; including level meters, bridles & any CUI-susceptible piping]. 2- Fittnes for service (FFS): Two mech damage detected in 2011 + The undercut of circuferential weld + The internal pitting of plate#1, or otherwise to repair them during next GP SD with R-Stamp (considering if additional repair from adv tech result) 3- Civil Eng. shall be consulted to review the concrete foundation for needed repairs, if any. 3- Internal Insp due Date: A- If Adv. tech and/or FFS revealed required repairs, then internal insp & repairs will be done during 2025 SD B- If adv tech and/or FFS revealed no repairs required, then internal insp will be in 2030 SD
23 | AG | Gas Plant | GP | Stabilizer Area | STAB. REBOILER 1407 | 10-1407 | HBDF-CORC-001 | STABILIZER REBOILER, MFG: CAIRO OIL REFINING COMPANY, TAG: H-1407 | Yes | Hot - Refractory | SD/Internal | Hot Refractory | Hot Refractory | 2014-09-01 | 2025-01-01 | SD / Internal |  | NA | 2021 | 2024-09-01 | Non SD item (partial SD for stab. System: 600 BBls Cond). No deferral for LPG if SD < 4 days. 7-2023 SOW: Preliminary internal VT for Refractory, Coil tubes lower section & Burners & Hardness/UT/PT on Coil tubes lower section. 2025 SOW: Another insp shall be done during 1st plant SD (tentative in 2025). Before that SD, required to avail scaffold materials + Avail External contractor (like CORC) to do any potential repairs (Like refractory, brikes, supports, ...etc) + Avail one API inspector has experience in fired-heater insp). N.B: Shell is externally insulated & internal refractory exists. Coil tubes are subjected to burners flames. Fire accident happened in 2-2011, repaired by CORC in 4-2013 & off-stream inspection was done on coil tubes and no remarkable corr found. Convection section will req scaffold for insp.
24 | AG | Gas Plant | GP | Fractionator Area | FRACTIONATOR FEED DRUM -10 -1224 | 10-1224 | VESE-ROPERTJENKINZ-001 | FRACTIONATOR FEED DRUM, MFG: ROPERTJENKINZ, TAG: V-1224 | Yes | None | OSI | 2021-05-01 | 2031-05-01 | Never | 2025-01-01 | SD / Internal |  | 61.3 | 2022-06-01 | 2026-05-01 | The vessel not internally inspected before and has SRB/Corr issues. SRV reduced from 256 to 200 psi (MOC#AG-2019-P-G-007). Note: NORM check & Cleaning are required before start blasting. SOW During SD: Blasting, repair if any (as per BS-code) & new Painting (Maybe anodes according to insp findings). Next OSI: 5-2031
25 | AG | Gas Plant | GP | Fractionator Area | FRACTIONATOR Gas Scrubber (old Tag# 1226) | V-3104 | VESB-OFFICINELUIGI-002 | FRACTIONATOR GAS SCRUBBER, MFG: OFFICINE LUIGI, (OLD TAG: 1226) TAG: V-3104 | Yes | None | NSD / Internal | 2018-12-01 | W/Eval | 2018-12-01 | 2030-12-01 | NSD / Internal |  | NA |  |  | 12-2018: is the 1st internal insp done since startup. Insp revealed painting damage showing 2 pittings at shell 1st course. 12-2030 next Internal insp: Plan for welding pitts (or apply durmetal), then internal coating
26 | AG | Gas Plant | GP | Fractionator Area | Fractionator Reversed Gas Scrubber-1209 (Standby Plan for Underground Vessel-3103) | V-1209 | VESB-OFFICINELUIGI-005 | REVERSED GAS SCRUBBER, FRACTIONATOR, MFG: OFFICINE LUIGI, TAG: V-1209 | yes | None | Internal | 2025-11-01 | 2026-11-01 | 2025-11-01 | 2035-11-01 | OSI |  |  |  |  | Its Nameplate is related to the underground Vessel V-3103 (OOS at Blasting yard). The underground vessel nameplate is related to the reversed gas scrubber, so need to exchange them to avoid confusion. In 10-2024, the vessel replaced the corroded underground scrubber. So, waiting to get the name plate of V-3103 (OOS at yard) to be installed in place of name plate of Reversed Gas Scrubber-1209. On 10-2025: Plan to do baseline for both vessel & new piping & re-UT on 10-2026 to assess STCR, RL & MAWP.
27 | AG | Gas Plant | GP | Fractionator Area | UNDERGROUND SCRUBBER - 3103 (SN-666) The vessel Name plate attached wrongly on the out-of-service vertical scrubber | V-3103 | VESB-OFFICINELUIGI-001 | UNDERGROUND TANK, MFG: OFFICINE LUIGI, TAG: V-3103 | No | None | OSI | OOS | OOS | OOS | OOS | NSD / Internal |  | 17.3 |  |  | The Name plate is at restricted area but there is a clear photo for it (SN#665) & thickness. The Name plate shows different data than the actual UT [Example: Shell Actual thickness= 17 mm while the nominal thickness on name plate = 10 mm], so the name plate isn't belong to that vessel. After verification, we found its correct name plate (SN#666) attached on the out-of-service vertical scrubber (Reversed Gas Scrubber), so we shall exchange the name plates together to avoid confusion. Vessel disconnected and transferred to sandblasting yard for further actions and reversed gas scrubber in place & plan to be in-service by 11-2024.
28 | AG | Gas Plant | GP | Unit#1861/ 1862 | FRACT. FLASH DRUM | V-8701 | VEFD-NA-003 | FRACTIONATOR FLASH DRUM, MFG: NA, TAG: V-8701 | Yes | None | OSI | 2019-10-01 | 2029-10-01 | 2018-10-01 | 2028-10-01 | NSD / Internal |  | 26 |  |  | 10-2018: is the 1st internal insp done & revealed acceptable condition for the bare metal except 1 pitting depth 2mm at bottom head with some scratches. Internal Due date : 10-2028 (if not done, OSI full scan shall be done on bottom head in 10-2028)
29 | AG | Gas Plant | GP | Fuel System | FUEL GAS SCRUBBER V-3105 Flat-Head | V-3105 | VESB-OFFICINELUIGI-003 | TURBINE FUEL SCRUBBER, MFG: OFFICINE LUIGI, TAG: V-3105 | Yes | None | OSI | 2024-04-01 | 2034-04-01 | NA | NA | SD / Internal | 0.74 | 6.4 | 2023 Through opening the flat head | 2023-12-01 | 24" Top flat head can be removed to do internal VT from outside (3m height) .. The 1" drain Nozzle#6 has corroded elbow. Note: Waiting SD (Tentative in 1Q-2025) to inspect it by 1-2025. OSI due date: 7-2024 (for corroded elbow & CMLs) NA due to limited for internal VT (24" OD". With 3 meters height), however, if the vessel is gotten out of service for maintenance, the flat head can be opened for internal VT from outside.
30 | AG | Gas Plant | GP | Fuel System | FUEL GAS SCRUBBER - FOR ENGINES 1241 | V-1241 | VEGE-GRAZEBROOK-002 | FUEL GAS KOD V-1241, IR COMP. ENGINES, MFG: GRAZEBROOK, TAG: V-1241 | Yes | None | OSI | 2019-04-01 | 2029-04-01 | NA | NA | OSI |  | 31
31 | AG | Gas Plant | GP | Fuel System | FUEL GAS SCRUBBER - for HEATERS 1242 | 10-1242 | VEGE-GRAZEBROOK-003 | FUEL GAS KOD V-1242, IR COMP. ENGINES, MFG: GRAZEBROOK, TAG: V-1242 | Yes | None | OSI | 2019-10-01 | 2029-10-01 | NA | NA | SD / Internal |  | 43 | 2023-05-01 |  | The vessel not internally insp before (18" MH).however we expect acceptable bare metal condition (due to fuel gas clean service), so no blasting expected, just need cleaning to do internal VT, PT for welds & UT. Note: In case pitting found, Durmetal can be used till further actions during future SD's. during 2026 SD: Internal Inspection done through phone (Some Pictures) & Showed Satisfactory Condition
32 | AG | Gas Plant | GP | Water Cooling System | New Water Cooling Tank | 1 | TAFR-PETROMAINT-900-001 | STORAGE TANKS-FIXED ROOF, COOLING WATER TANK, MFG: PETROMAINT, CAPACITY: 900 BBL., BUILT: 2012, DIA: 5.72 M, LIQ H: 6.7, TEMP: 80, TAG: T-7001 | Yes | None | OSI | 2023-11-01 | 2038-11-01 | 2017-12-01 | 2034-11-01 | SD / Internal |  | 37 | 2025-02-01 | 2023-11-01 | Last Internal insp during GP SD in 12-2017 & revealed satisfactory condition. During Next Int. Insp, bottom Thickness shall be measured & Evaluated. Expected to renew the coating and/or anodes (note for Anodes: TK has Fresh water of T > 65C) The overall thickness condition is acceptable for roof, shell, annular plate projection. No remaining life calculations performed. The next OSI shall be lesser of 15 Yrs or 0.5 RL
33 | AG | Gas Plant | GP | Flare System | FLARE KOD | V-9401 | VESB-PETROJET-001 | FLARE KNOCK-OUT DRUM , MFG: PETROJET, TAG: V-9401 | Yes | None | OSI | 2019-06-01 | 2028-05-01 | 2017-12-01 | 2030-01-01 | SD / Internal |  | 18 | 2023-02-01 |  | Internal Insp. Done During shutdown in 12-2017; revealed satisfactory condition (minor painting defects & touch up done as corrective action) . OSI done in 5-2019 which revealed RL = 18 Yr (Next OSI 5-2028) The next insp. shall be internal insp during GP SD not expected in 1-2030.
34 | AG | Gas Plant | GP | Shipping Line | PIG LAUNCHER, 24 INCH GAS LINE TO DAHSHOUR GAS PLANT , TAG:10-112 | 10-112 | AG-GP-PIG-LAUNCHER | PIG LAUNCHER, 24 INCH GAS LINE TO DAHSHOUR GAS PLANT , TAG:10-112 | Yes | None | OSI | 2021-02-01 | 2031-02-01 | NA | NA | OSI |  | 34.6 | NA | NA | The asset is evaluated acoording to ASME B31.8 - 2020 & Satisfactory till next inspection. Painting system should be reviewed by painting inspector to be repaired.
35 | AG | Gas Plant | GP | Compression Area | LLP Suction Scrubber (10-V-01) | 10-V-01 | VESB-PETROJET-002 | NEW SUCTION SCRUBBER, TAG: 10-V-01 | Yes | None | OSI | 2022-11-01 | 2030-11-01 | Never | 2025-01-01 | SD / Internal | 0.09 | 89 | 2022-05-01 | 2026-04-01 | Need scaffold. Vertical Vessel of MH = 24". Expected to have internal sand & iron magnetite (Corrosion products) as per its downstream strainer scale sample. So, during next Insp, pre-cleaning is mandatory (Check NORM). The vessel is NA for internal inspection in 2022 (Ops issues), so we did on-stream UT as alternative inspection. The OSI reveals satisfactory condition with future RL = 89.4 Yrs
36 | AG | Gas Plant | GP | Compression Area | New Collection Vessel (10-V-02) | 10-V-02 | VEGE-PETROJET-001 | NEW COLLECTION VESSEL, TAG: 10-V-02 | Yes | None | OSI | 2020-12-01 | 2030-12-01 | Never | 2025-01-01 | SD / Internal |  | 47 | 2023-06-01 | 2021 | The vessel not internally inspected before. So, before next Insp, NORM check & Cleaning are required. The vessel built in 2015 with internal Mg-Sacrifical anodes designed for only 7 Yrs life, so we expect replacing all anodes during next insp (Note: No data for anode leg dimension/weight, so GP to help in design doc). There's internal epoxy coating applied from 3 to 9 O'clock. However, the OSI done in 12-2020 revealed internal pitting area at shell 6 O'cklock around 2" Nozzle N-12, so expected to find epoxy defect at that location which will require touch up. (GP to help getting painting doc to confirm curing time) Next OSI: 12-2030, otherwise modified after internal insp which planned in 2025
37 | AG | Gas Plant | GP | AIR compressor # 1831 | Air Dryer#A of Comp. #1831/32 (Old Tag: 10-1831) | V-2831 A | VEDR-PALL-001 | AIR DRYER A OF COMP 1831, MFG: PALL EUROPE Ltd., TAG: V-2831A | No | None | OSI | OOS | OOS | OOS | OOS |  |  | 87 |  |  | Comp 1831 related assets Out of service 2020 The air dryer#A used upstream for air comp.1831&1832
38 | AG | Gas Plant | GP | AIR compressor # 1831 | Air Receiver (Tag # C 1831) | C 1831 | VEGE-NA-036 | AIR RECEIVER FOR COMP-1831, MFG: NA, TAG: C-1831 | No | None | OSI | OOS | OOS | OOS | OOS |  |  | NA |  | 2022-09-01 | Comp 1831 related assets Out of service 2020 Almost no corrosion rate was found since last inspection performed 1 year ago, UT thickness inspection to be performed after 2 years (9-2022) in order to attain more reailable corrsion rate and perpform remaining life calculations.
39 | AG | Gas Plant | GP | AIR compressor # 1832 | air receiver no. 31 | NO.31 | VEGE-BROOMWADE-001 | SECOND STAGE SUCTION BOTTLE, FOR COMP.1831 | No | None | OSI | OOS | OOS | OOS | OOS |  |  | 4.6 | None | 2024 | Comp 1831 related assets Out of service 2020 The bottle repaired in 7-2020 (Both PT & HT at 90 psi were accepted). The exsiting repaired vessel shall be replaced in the nearest chance, and while being inservice, it shall be drained periodically to avoid water accumulation and mitigate future corrosion. 1- Corroded section of 1.5 mm was replaced with new section in 5-2020. PT Done in 7-2020 and accepted. 2- Hydro test done at 90 psi & accepted. 3- By, 1-2022, The bottle is taken from 1831 & Now installed/ working on 1832. Inspected in 4-2022 & Parent asset now is Comp #1832 Next Inspection in 4-2024
40 | AG | Gas Plant | GP | AIR compressor # 1831 | air receiver 1231 | V-1231 | VEGE-GRAZEBROOK-004 | MAIN AIR RECEIVER V-1231, MFG: GRAZEBROOK, TAG: V-1231 | No | None | OSI | OOS | OOS | OOS | OOS |  |  | 7.4 | 2024-03-01 | 2026-02-01 | Comp 1831 related assets Out of service 2020 The vessel is used downstream for air comp. 1831 & 1832 scaffolding needed On Feb 2024, vessel derating maybe required.
41 | AG | Gas Plant | GP | AIR compressor # 1831 | NA | NA | VEGE-NA-034 | SECOND STAGE DISCHARGE BOTTLE, FOR COMP.1831 | No | None | OSI | 2025-02-01 | OOS | OOS | OOS |  |  | NA |  |  | Visual External Inspection done 2/2025 after received from Beni Suif
42 | AG | Gas Plant | GP | AIR Compressor # 1832 | Air Dryer#B of Comp. #1831/32 (Old Tag: 10-1832) | V-2831 B | VEDR-PALL-002 | AIR DRYER B OF COMP 1831, MFG: PALL EUROPE Ltd., TAG: V-2831B | No | None | OSI | OOS | OOS | OOS | OOS |  |  | 116 |  |  | Comp 1832 related assets Out of service 8- 2022 The air dryer#B used upstream for air comp.1831&1832
43 | AG | Gas Plant | GP | AIR Compressor # 1832 | NA | NA | VEGE-NA-035 | SECOND STAGE DISCHARGE BOTTLE, FOR COMP.1832 | No | None | OSI | 2025-02-01 | OOS | OOS | OOS |  |  | 9.6 |  | 2022-07-01 | Visual External Inspection done 2/2025 after received from Beni Suif
44 | AG | Gas Plant | GP | AIR Compressor # 1832 | air receiver no. 32 | NO.32 | VEGE-BROOMWADE-002 | SECOND STAGE SUCTION BOTTLE, FOR COMP.1832 | No | None | OSI | OOS | OOS | OOS | OOS |  |  | NA |  | 2022-09-01 | Comp 1832 related assets Out of service 8- 2022 This bottle is moved to junk, and replaced by the similar bottle of 1831 (Asset#VEGE-BROOMWADE-001)
45 | AG | Gas Plant | GP | AIR Compressor # 1832 | Air Receiver (Tag # C 1832) | C 1832 | VEGE-NA-037 | AIR RECEIVER FOR COMP-1832, MFG: NA, TAG: C-1832 | No | None | OSI | OOS | OOS | OOS | OOS |  |  | 32.8 |  |  | Comp 1832 related assets Out of service 8- 2022
46 | AG | Gas Plant | GP | AIR Compressor # 1833 | Compress #1833 Air Receiver | V -1833 | VEGE-HOVAL-003 | AIR RECEIVER, MFG: HOVAL, TAG: V-1833 | Yes | None | OSI | 2021-05-01 | 2031-05-01 | NA | NA | OSI |  | 39 | 2024-05-01 | 2021 | Started working inservice 6-2010 Construction Code: BS 5169 is required for evaluation * Minimum Thickness calculations was performed based on BS-EN 286-1 NA for internal inspection
47 | AG | Gas Plant | GP | AIR Compressor # 1833 | IR-COMPRESS. Air Dryers A & B comp. #1833 | V -1833 A/B | VEDR-ROHRSYSTEM-001 | AIR DRYER A OF COMP 1833, MFG: ROHRSYSTEM TECHNIC, TYPE: TZ-192, TAG: V-1833A | Yes | None | OSI | 2023-12-01 | 2033-12-01 | NA | NA | OSI |  | 10.3 | NA | 2026-09-01 | Started working inservice 6-2010 V 1833 A/B is corrected Tag No. 10-1833 A/B is wrong NA for internal inspection
48 | AG | Gas Plant | GP | Compressor # 1840 | IR- Compress. #1840 - PV-03 suction scrubber 1st stage LINE 2 (V-1840-A) | V-1840-A | VESB-IR-001 | SUCTION SCRUBBER OF 1st STAGE, COMP.1840, MFG: INGERSOLL RAND, TAG: V-1840A | Yes | None | OSI | 2019-04-01 | 2029-04-01 | NA | NA | OSI |  | NA
49 | AG | Gas Plant | GP | Compressor # 1840 | IR-Compress. #1840 - Gas FILTER (Added to Database in 3-2019) | V-1840D | VESB-PECO-004 | FUEL GAS FILTER, COMP.1840, MFG:PECO, MODEL:85-1-FG12, ELEMENT PN: FG12, TAG: V-1840D | Yes | None | OSI | 2019-04-01 | 2027-04-01 | NA | NA | OSI |  | 16.5 |  | 2027-04-01
50 | AG | Gas Plant | GP | Compressor # 1840 | IR- Compress. #1840 - PD 01 - line 1 - Suction Dumper 2nd stage | PD-1840-03 | VEGE-IR-0009 | SUCTION SCRUBBER OF 1840 IR-COMPRESSOR, ( OLD DESCRIPTION: 2nd STAGE SUCTION PULSATION BOTTLE) MFG: INGERSOLL RAND, TAG: PD-1840-03 | Yes | None | OSI | 2024-09-01 | 2032-11-01 | NA | NA | OSI | 0.21 | 17.5
51 | AG | Gas Plant | GP | Compressor # 1840 | IR- Compress. #1840 - PD 02 - line 2 - Disch. Dumper 2nd stage | PD-1840-02 | VEGE-IR-0008 | 1st STAGE DISCHARGE PULSATION BOTTLE, COMP.1840, MFG: INGERSOLL RAND, TAG: PD-1840-02 | Yes | None | OSI | 2018-11-01 | 2028-04-01 | NA | NA | OSI |  | 59
52 | AG | Gas Plant | GP | Compressor # 1840 | IR- Compress. #1840 -PD 03 - line 1 - Suction Dumper 3rd stage | PD-1840-05 | VEGE-IR-0011 | 3rd STAGE SUCTION PULSATION BOTTLE, COMP.1840, MFG: INGERSOLL RAND, TAG: PD-1840-05 | Yes | None | OSI | 2019-04-01 | 2029-04-01 | NA | NA | OSI |  | NA |  |  | Option 1: Nozzles N1 & N2 with minium thickness of 4.5mm is less than the minimum required thickness of 4.8mm (Vessel shall be retired or derated) Option 2: In case of derating, Official MOC shall be issued for De-reating the vessel, new name plate shall be attached to the vessel with the modified MAWP of 520 Psi, otherwise the A/M shall put out of service. and RL = 22.6 years
53 | AG | Gas Plant | GP | Compressor # 1840 | IR- Compress. #1840 -PD 04 - line 1 - Disch. Dumper 3rd stage | PD-1840-06 | VEGE-IR-0012 | 3rd STAGE DISCHARGE PULSATION BOTTLE, COMP.1840, MFG: INGERSOLL RAND, TAG: PD-1840-06 | Yes | None - Hot Item | OSI | 2022-06-29 | 2027-04-01 | NA | NA | OSI |  | NA | NA | 2027 | Hot item (120 dgree C) No need for scaff.
54 | AG | Gas Plant | GP | Compressor # 1840 | IR- Compress. #1840 - PD 02 - line 1 - Disch. Dumper 2nd stage | PD-1840-04 | VEGE-IR-0010 | 2nd STAGE DISCHARGE PULSATION BOTTLE, COMP.1840, MFG: INGERSOLL RAND, TAG: PD-1840-04 | Yes | None | OSI | 2019-10-16 | 2029-10-16 | NA | NA | OSI |  | 22.3 |  |  | The next OSI will be to check nozzle#6 after removing grating + Blind flange attached to nozzle N-5 which has broken nibble shall be replaced
55 | AG | Gas Plant | GP | Compressor # 1840 | Compressor#1840 oil filter | FLTR - L 1840 | VEGE-NA-012 | OIL FILTER, COMP.1840, SIZE: 16", TAG: FLTR-L1840 | Yes | None - Hot Item | OSI | 2022-11-01 | 2032-11-01 | NA | NA | OSI |  | 32 | NA | 2022-11-01 | * Design data is NA. So, assumed material is SA-283-C & joint effiency = 0.7 * T req = 1/16" as per ASME VIII (UG-16b) * In 9-2022, crack occurs due to continuous vibration, the filter repaired by Const Crew and back to service (Waiting unit PM to do external painting as temp is high)
56 | AG | Gas Plant | GP | Compressor # 1840 | IR- Compress. #1840 - PV-01 suction scrubber 1s tinterstage LINE 1 | V-1840-B | VESB-IR-002 | SUCTION SCRUBBER OF 2nd STAGE, COMP.1840, MFG: INGERSOLL RAND, TAG: V-1840B | Yes | None | OSI | 2026-04-01 | 2036-03-01 | NA | NA | OSI |  | 70 | NA | 2021 | Safe MAWP until UT inspection equal to or less than : 675 psi
57 | AG | Gas Plant | GP | Compressor # 1840 | IR-Compress. #1840 - PD 01 - line 2 - Suction Dumper 2nd stage | PD-1840-01 | VEGE-IR-0007 | 1st STAGE SUCTION PULSATION BOTTLE, COMP.1840, MFG: INGERSOLL RAND, TAG: PD-1840-01 | Yes | None | OSI | 2019-04-01 | 2029-04-01 | NA | NA | OSI |  | 38.4
58 | AG | Gas Plant | GP | Compressor # 1840 | IR- Compress. #1840 - PV-02 suction scrubber 2nd stage LINE 1 | V 1840-C | VESB-IR-003 | SUCTION SCRUBBER OF 3rd STAGE, COMP. 1840, MFG: INGERSOLL RAND, TAG: V-1840C | Yes | None | OSI | 2019-10-19 | 2029-10-19 | NA | NA | OSI |  | 19.9
59 | AG | Gas Plant | GP | Compressor # 1841 | IR- Compress. #1841 - GAS FILTER of 1st stage suction (6") - 40 psi | V-1841D | VESB-PECO-001 | FUEL GAS FILTER, COMP.1841, MFG:PECO, MODEL:85-1-FG12, ELEMENT PN: FG12, TAG: V-1841D | Yes | None | OSI | 2023-04-01 | 2032-10-01 | NA | NA | OSI | 0.04 | 19 |  | 2023-04-01
60 | AG | Gas Plant | GP | Compressor # 1841 | OIL FILTER, COMP.1841, SIZE: 16", TAG: FLTR-L1841 | FLTR - L 1841 | VEGE-NA-011 | OIL FILTER, COMP.1841, SIZE: 16", TAG: FLTR-L1841 | Yes | None | OSI | 2024-01-01 | 2029-07-01 | NA | NA | OSI | 0.1 | NA | NA | 2024-08-01 | * No Design data is available for the A/M Vessel Following Assumptions were performed for the CR Calculations so we assume material to be SA-283-C and joint effiency = 0.7 * Minimum required thickness considered equal to the minimum required thickness as per UG-16b of 1/16" but no reduction in thickness in the past 6 months interval. * current Inspection shows no reduction in thickness in the 1.5 year interval during last 2 inspections, Inspection to be repeated after 2 years in order to perform the remaining life calculations considering corrosion allowance 1mm.
61 | AG | Gas Plant | GP | Compressor # 1841 | 1st STAGE DISCHARGE PULSATION BOTTLE, COMP.1841 | PD-1841-02 | VEGE-IR-0002 | 1st STAGE DISCHARGE PULSATION BOTTLE, COMP.1841, MFG:INGERSOLL RAND, TAG: PD-1841-02 | Yes | None | OSI | 2019-06-10 | 2031-06-07 | NA | NA | OSI |  | 70
62 | AG | Gas Plant | GP | Compressor # 1841 | 2nd STAGE DISCHARGE PULSATION BOTTLE | PD-1841-04 | VEGE-IR-0004 | 2nd STAGE DISCHARGE PULSATION BOTTLE, COMP.1841, MFG: INGERSOLL RAND, TAG: PD-1841-04 | Yes | None | OSI | 2019-07-14 | 2031-07-11 | NA | NA | OSI |  | 84
63 | AG | Gas Plant | GP | Compressor # 1841 | IR-Compress. #1841 - 2nd STAGE OF SCRUB.& DRUM Suction (14"/16") - 40 psi | V 1841-B | VESB-IR-005 | SUCTION SCRUBBER OF 2nd STAGE, COMP.1841, MFG: INGERSOLL RAND, TAG: V-1841B | Yes | None | OSI | 2019-08-01 | 2029-08-01 | 2026-07-01 | 2036-07-01 | OSI |  | 120
64 | AG | Gas Plant | GP | Compressor # 1841 | IR-Compress. #1841 - 1st STAGE OF SCRUB.& DRUM Suction (14"/16") - 40 psi | PD-1841-03 | VEGE-IR-0003 | 2nd STAGE SUCTION PULSATION BOTTLE, COMP.1841, MFG: INGERSOLL RAND, TAG: PD-1841-03 | Yes | None | OSI | 2019-08-01 | 2029-08-01 | NA | NA | OSI |  | 82
65 | AG | Gas Plant | GP | Compressor # 1841 | IR- Compress. #1841 - 1st stage of Scrubber & Drum Suction (18"/24") - 40 psi | V 1841-A | VESB-IR-004 | SUCTION SCRUBBER OF 1st STAGE, COMP.1841, MFG: INGERSOLL RAND, TAG: V-1841A | Yes | None | OSI | 2018-07-01 | 2028-07-01 | 2026-07-01 | 2036-07-01 | OSI |  | 50
66 | AG | Gas Plant | GP | Compressor # 1841 | IR- Compress. #1841 - 1st stage of Scrubber & Drum Suction (18"/24") - 40 psi | PD-1841-01 | VEGE-IR-0001 | 1st STAGE SUCTION PULSATION BOTTLE, COMP.1841, MFG:INGERSOLL RAND, TAG: PD-1841-01 | Yes | None | OSI | 2019-06-01 | 2030-12-01 | NA | NA | OSI |  | 19 |  |  | The Operating Pressure shall not exceed 190 Psi
67 | AG | Gas Plant | GP | Compressor # 1841 | IR- Compress. #1841 - 3rd stage of Scrub.& Drum Suctions (10"/12") - 400 psi | V 1841-C | VESB-IR-006 | SUCTION SCRUBBER OF 3rd STAGE, COMP.1841, MFG: INGERSOLL RAND, TAG: V-1841C | Yes | None | OSI | 2019-07-01 | 2029-07-01 | 2026-07-01 | 2036-07-01 | OSI |  | 34.5 |  |  | This are 2 vessels (V 1841-C & PD-1841-05)
68 | AG | Gas Plant | GP | Compressor # 1841 | IR- Compress. #1841 - 2nd stage of Scrub.& Drum Suctions (10"/12") - 400 psi | PD-1841-05 | VEGE-IR-0005 | 3rd STAGE SUCTION PULSATION BOTTLE, COMP.1841, MFG: INGERSOLL RAND, TAG: PD-1841-05 | Yes | None | OSI | 2019-07-01 | 2031-07-01 | NA | NA | OSI |  | 30.7
69 | AG | Gas Plant | GP | Compressor # 1841 | IR- Compress. #1841 - 3rd stage suction Dumber (10") - 400 psi | PD-1841-06 | VEGE-IR-0006 | 3rd STAGE DISCHARGE PULSATION BOTTLE, COMP.1841, MFG: INGERSOLL RAND, TAG: PD-1841-06 | Yes | None - Hot Item | OSI | 2024-02-01 | 2034-02-01 | NA | NA | OSI |  | 36 |  |  | HOT Item - Need thermal probes & couplants or when PMs Inspection & Painting Done on Feb-2024 (During PM)
70 | AG | Gas Plant | GP | Compressor # 1842 | IR- Compress. #1842 - PD 01=Suction 16" dumper 1842 - LINE 1 - 300 psi (Has surface crack) | PD-1842-01 | VESE-GULFCOAST-002 | STABILIZER SIDE SUCTION PULSATION BOTTLE, COMP.1842, TAG: PD-1842-01 | Yes | None | OSI | 2025-12-01 | 2028-01-01 | NA | NA | OSI |  | 191 |  | 2022-02-01 | PD -1842-01 corrected (1710-200 is wrong Tag no.) Findings: Re-inforcement plate of nozzle exposed to transverse-surface-crack (due to vibration) Action Taken: Cracks Repaired by PTJ with R-Stamp and back to service on 10-4-2022. Inspection Due Dates: PT done in 10-2024 & 12-2025 & PT result Satisfactory Next PT in 1-2028 & PT SOW: Repaired cracks & other nozzles' welds. UT/ VT/MT: 1-2032 (To cover A/M CMLs).
71 | AG | Gas Plant | GP | Compressor # 1842 | IR- Compress. #1842 - PV 01=Suction 30" scrubb. 1842 - LINE 1 - 300 psi (Has surface crack) | V 1842 A | VESE-GULFCOAST-001 | STABILIZER SIDE SUCTION SCRUBBER, COMP. 1842, PY-01, MFG: GULF COAST, TAG: V-1842 A | Yes | None | OSI | 2025-12-01 | 2028-01-01 | NA | NA | OSI |  | 69.6 |  |  | Findings: Weld nozzle exposed to surface crack (due to vibration) ... Note: Its 3" SRV Bypass line weared (due to vibration) & replaced in 3-2018. Action Taken: Cracks Repaired by PTJ with R-Stamp and back to service on 10-4-2022. Inspection Due Dates: PT done in 10-2024 & 12-2025 & PT result Satisfactory .. Next PT in 1-2028 & PT SOW: Repaired cracks & other nozzles' welds. UT/ VT/MT: 7-2029 (To cover A/M CMLs).
72 | AG | Gas Plant | GP | Compressor # 1842 | NA | PD-1842-02 | VEGE-NA-008 | STABILIZER SIDE DISCHARGE PULSATION BOTTLE, COMP.1842, TAG: PD-1842-02 | Yes | None | OSI | 2022-09-01 | 2029-09-01 | NA | NA | OSI |  | 14 | NA | 2027 | Hot item, done during comp. PM. Inspection done on accessible section (grating hinders complete inspection)
73 | AG | Gas Plant | GP | Compressor # 1842 | FLASH GAS SUCTION SCRUBBER, COMP.1842 - V-1842B | V 1842-B | VEFD-NA-001 | FLASH GAS SUCTION SCRUBBER, COMP.1842, PY-02, TAG: V-1842B | Yes | Cold | OSI | Never | 2024-12-01 | NA | NA | OSI-ADV |  | NA |  | 2022 | Insulation in bad condition & shall be repaired. Before repair, defected insulation and Insulation around nozzles shall be stripped & checked by VT/UT for severity of Corr under insulation (CUI). Note: Representative photos for insulation condition + design documents + Operating temp & Press range. Data Available in Ahmed Shaaban folder on share
74 | AG | Gas Plant | GP | Compressor # 1842 | NA | PD-1842-04 | VEGE-NA-0009 | FLASH GAS DISCHARGE PULSATION BOTTLE, COMP.1842, TAG: PD-1842-04 | Yes | None | OSI | 2020-08-01 | 2030-08-01 | NA | NA | OSI |  | 22 |  | 2022-06-01 | painting repiar is needed
75 | AG | Gas Plant | GP | Compressor # 1842 | IR- Compress. #1842 - Suction 18" Dumper - 550 psi | PD-1842-03 | VESE-GULFCOAST-003 | FLASH SIDE SUCTION PULSATION BOTTLE, COMP.1842, TAG: PD-1842-03 | Yes | Cold | OSI | 2015-07-01 | 2025-05-01 | NA | NA | OSI-ADV |  | NA |  | 2022-06-01 | Insulation in bad condition & shall be repaired. Before repair, defected insulation and Insulation around nozzles shall be stripped & checked by VT/UT for severity of Corr under insulation (CUI). Note: Representative photos for insulation condition + design documents + Operating temp & Press range. Data Available in Ahmed Shaaban folder on share
76 | AG | Gas Plant | GP | Compressor # 1842 | IR- Compress. #1842 - 16" OIL FILTER - 40 psi | FLTR-L1842 | VEGE-NA-010 | OIL FILTER, COMP.1842, SIZE: 16", TAG: FLTR-L1842 | Yes | None | OSI | 2024-12-08 | W/Eval | NA | NA | OSI |  | 11
77 | AG | Gas Plant | GP | Compressor # 1842 | IR-Compress. #1842 - 6" Gas filter - 120 psi | V-1842C | VESB-PECO-002 | FUEL GAS FILTER, COMP.1842, MFG: PECO, TAG: V-1842C | Yes | None | OSI | 2023-02-01 | 2033-02-01 | NA | NA | OSI |  | 7.75 |  | 2023-02-01
78 | AG | Gas Plant | GP | Compressor # 1843 | IR- Compress. #1843 - 16" Oil Filter - 70 psi | FLTR-L1843 | VEGE-NA-013 | OIL FILTER, COMP.1843, SIZE: 16", TAG: FLTR-L1843 | Yes | None | OSI | 2023-07-01 | 2033-07-01 | NA | NA | OSI | 0.04 | 20.3 | NA | 2024-09-01
79 | AG | Gas Plant | GP | Compressor # 1843 | IR- Compress. #1843 - PD 01- 12'' suction drum - 300 psi (Stabilizer side) | PD-1843-01 | VEGE-IR-0013 | STABILIZER SIDE SUCTION PULSATION BOTTLE, COMP.1843, MFG: INGERSOLL RAND, TAG: PD-1843-01 | Yes | None | OSI | 2019-07-01 | 2033-07-01 | NA | NA | OSI |  | 91
80 | AG | Gas Plant | GP | Compressor # 1843 | IR-Compress. #1843 - PV 01 - 30'' suction scrubber - 300 psi (Stabilizer side) | V 1843-A | VESB-IR-007 | STABLIZER SIDE SUCTION SCRUBBER, COMP.1843, MFG: Ingersol Rand, PY-01, TAG: V-1843A | Yes | None | OSI | 2019-07-01 | 2033-07-01 | NA | NA | OSI |  | 54.9
81 | AG | Gas Plant | GP | Compressor # 1843 | IR-Compress. #1843 - PD 02 - 10" disch. drum - line 2 - 750 psi (Stabilizer side) | PD-1843-02 | VEGE-IR-0014 | STABILIZER SIDE DISCHARGE PULSATION BOTTLE, COMP.1843, MFG: INGERSOLL RAND, TAG: PD-1843-02 | Yes | None | OSI | 2019-07-01 | 2029-07-01 | NA | NA | OSI |  | 92
82 | AG | Gas Plant | GP | Compressor # 1843 | IR-Compress. #1843 - PD 02 - 10" disch. drum - line1 - 750 psi (Flash side) | PD-1843-04 | VEGE-IR-0016 | FLASH GAS DISCHARGE PULSATION BOTTLE, COMP.1843, MFG: INGERSOLL RAND, TAG: PD-1843-04 | Yes | None | OSI | 2019-07-01 | 2029-07-01 | NA | NA | OSI |  | 60.6
83 | AG | Gas Plant | GP | Compressor # 1843 | 10 In. 2nd Stage Suction Drum, Flash Side | PD-1843-03 | VEGE-IR-0015 | FLASH GAS SUCTION PULSATION BOTTLE, COMP.1843, MFG: INGERSOLL RAND, TAG: PD-1843-03 | Yes | cold | OSI | 2025-03-01 | W/Eval | NA | NA | OSI |  | NA |  | 2021 | Inulation Removed, Performed Inspection, and then Reinsulated.
84 | AG | Gas Plant | GP | Compressor # 1843 | 38 In Interstage Suction Scrubber, Flash Side | V 1843-B | VEFD-NA-002 | FLASH GAS SUCTION SCRUBBER, COMP.1843, PY-02, TAG: V-1843B | Yes | cold | OSI | 2025-09-01 | 2035-09-01 | NA | NA | OSI-ADV |  | NA |  | 2022 | Insulation in bad condition & shall be repaired. Before repair, defected insulation and Insulation around nozzles shall be stripped & checked by VT/UT for severity of Corr under insulation (CUI). Note: Representative photos for insulation condition + design documents + Operating temp & Press range. Data Available in Ahmed Shaaban folder on share
85 | AG | Gas Plant | GP | Compressor # 1843 | IR- Compress. #1843 - 6" Gas filter - 70 psi | V 1843-C | VESB-PECO-003 | FUEL GAS FILTER OF COMP.1843, MODEL: 85-1-FG24, ELEMENT PN: FG24, MFG: PECO, TAG: V-1843C | Yes | None | OSI | 2019-04-01 | 2027-11-01 | NA | NA | OSI |  | 17.2
86 | AG | Gas Plant | Turbine | Compressor # 1844 | IR-Compress. #1844 - discharge damper - PD-1, LINE1 - 20", 400 psi | PD-1B | VEGE-NA-029 | Discharge Damper ( Right Side, LINE-1 ), For Comp.1844, Psi: 400, Size: 20'' | Yes | None | OSI | 2025-12-01 | W/Eval | NA | NA | OSI |  | 8.26 |  | 2023-05-19
87 | AG | Gas Plant | Turbine | Compressor # 1844 | IR- Compress. #1844 - suction damper - PD-1, LINE1- 24", 150 psi | PD-1A | VEGE-NA-028 | Suction Damper ( Right Side ), For Comp.1844 | Yes | None | OSI | 2019-04-01 | 2029-04-01 | NA | NA | OSI |  | NA |  |  | Option 1: In case of using Design Pressure of 550 Psi for remaining life calculations; The thickness of A/M Vessel is less than the required miunium thickness, and shall be subjected to repair or replacement. Option 2: De-Rating the A/M vessel to 145 Psi, then remaining life will be 35.98 years but must be done with official MOC.
88 | AG | Gas Plant | Turbine | Compressor # 1844 | IR-Compress. #1844 - suction dumper - PD-2, LINE2- 30", 150 psi (Notched & OOS) | PD-2A | VEGE-NA-030 | (S/B) SUCTION DAMPER ( LEFT SIDE ), FOR COMP.1844, PSI: 150, SIZE: 30'', MFG SN: 90727, YEAR: 1998 CORR. ALLOW: 0.062 | No | None | OSI | 2021-09-01 | After Repair & back to service | OOS | OOS | OSI |  | XX |  |  | In 4-2022, this notched damper was replaced by the old-repaired un-used drum. Currently the notched damper is out of service for repair (Note: Currently at Turbine yard & Not repaired yet)
89 | AG | Gas Plant | Turbine | Compressor # 1844 | IR-Compress. #1844 - suction dumper - PD-3, LINE2- 30", 150 psi (Installed in place of notched-one) | PD-3A | VEGE-PETROJECT-NA-004 | SUCTION DAMPER ( LEFT SIDE ), FOR COMP.1844, PSI: 150, SIZE: 30'', MFG SN: 777, YEAR: 2009, TAG :PD-03A | Yes | none | OSI | 2023-04-01 | 2033-04-01 | NA | NA | OSI | 0.08 | 35.7 |  | 2023-04-01 | Due to vibration, in 2017, the drum had crack in the re-inforcement pad weld to its nozzle, and repaired by PTJ, then put as standby at turbine yard. Then, in 4-2022, it was put in place of the notched vessel (VEGE-NA-030), and the notched vessel is put as standby at turbine yard (waiting repair)
90 | AG | Gas Plant | Turbine | Compressor # 1844 | IR-Compress. #1844 - suction scrubber -1 - Line-1; PV-1, LINE1 - 30", 150 psi | PV-1844-1 | VESB-DRESSERRAND-0001 | IR-COMPRESSOR 1844 SUCTION SCRUBBER 1, MFG: DRESSER-RAND, TAG: PV1844-1 | Yes | None | OSI | 2024-07-01 | 2034-07-01 | NA | NA | OSI | 0.1 | 29.4 |  |  | Note: Turbine team observed pieces of rust while draining the scrubber, so expected to have damaged vaes like PV-2 that was inspected in 2017 and showed corroded vanes. In 6-2024: Completed replacing internal CS-Vanes with St.St by Veritech & cut-cap and R-Stamp by PTJ. In 7-2024 : OSI done.
91 | AG | Gas Plant | Turbine | Compressor # 1844 | SUCTION SCRUBBER-2 LINE 2 (RIGHT SIDE) OF COMPRESSOR # 1844 (30"x8") - PV-2 | PV-1844-2 | VESB-DRESSERRAND-0002 | IR-COMPRESSOR 1844 SUCTION SCRUBBER 2, MFG: DRESSER-RAND, TAG: PV1844-2 | Yes | None | OSI | 2024-07-01 | 2030-03-01 | NA | NA | OSI | 0.27 | 79 |  |  | In 2017: during overhauling of 1844 comp. corroded , broken vanes were found into scrubber with black deposits on its surface.These vanes function is separation of the liquid down (like baffles) As a temporary solution, turbines put a strainer at outlet of scrubber to prevent these substances to escape into the compressor which can damage it. In 6-2024: Completed replacing internal CS-Vanes with St.St by Veritech & cut-cap and R-Stamp by PTJ. In 7-2024 : OSI done
92 | AG | Gas Plant | Turbine | Compressor # 1844 | IR-Compress. #1844 - discharge damper - PD-2, LINE2 - 20", 400 psi | PD-2B | VEGE-NA-031 | DISCHARGE DAMPER (RIGHT SIDE, LINE-2), FOR COMP.1844, SIZE: 20'', PSI: 400 | Yes | None | OSI | 2024-01-01 | 2034-01-01 | NA | NA | OSI |  | NA |  | 2024-10-01 | 1- More than Half of vessel under grating so NA for Physical Inspection, So grating removal is needed. 2- External painting has defects, so required external blasting & thermal Painting during next PM.
93 | AG | Gas Plant | Turbine | Compressor # 1844 | fuel gas filter - 1844 |  | VEGE-NA-032 | Fuel Gas Filter, For Comp.1844 | Yes | None | OSI | 2023-07-01 | 2033-04-01 | NA | NA | OSI | 0.8 | 5.8 |  | 2024-06-01
94 | AG | Gas Plant | Turbine | Compressor # 1844 | oil filter - 1844 |  | VEGE-NA-033 | Oil Filter, For Comp.1844 | Yes | None | OSI | 2020-08-25 | 2027-04-01 | NA | NA | OSI |  | 13.3 |  | 2027-02-01 | Repeated crack in longitudinal weld in 9-2022 & 8-2024 . Material of shell is not identified and it seems that not carbon steel. Need from turbines to provide us with material type and grade. In 2-2025: The filter back to service after fabricating new shell (housing). In 3-2025: * To do site visit & make VT for new vessel & name plate + Contact Planning for the Asset# (Will be new # or same old #) & update master sheet & insp report accordingly. * To make baseline UT on shell + PT on locations of previously cracked welds + Add it to 3-2025 UT activity file.
95 | AG | Gas Plant | Turbine | Compressor # 1845 | Fuel Gas Filter, For Comp.1845 |  | VEGE-NA-021 | Fuel Gas Filter, For Comp.1845 | Yes | None | OSI | 2020-08-25 | 2030-08-25 | NA | NA | OSI |  | 27
96 | AG | Gas Plant | Turbine | Compressor # 1845 | Oil Filter, For Comp.1845 |  | VEGE-NA-022 | Oil Filter, For Comp.1845 | Yes | None | OSI | 2024-02-01 | 2034-02-01 | NA | NA | OSI |  | 20.4 |  | 2024-05-01 | CA = 0.23 mm for Cap 1 but CR = 0.03 mm/year
100 | AG | Gas Plant | Turbine | Compressor # 1845 | IR- Compress. #1845 - suction scrubber - 36", 150 psi |  | VEGE-NA-038 | SUCTION SCRUBBER, SIZE: 36'', PSI: 150, OF COMP.1845 | Yes | None | OSI | 2019-10-22 | 2029-10-22 | NA | NA | OSI |  | 57
101 | AG | Gas Plant | Turbine | Compressor # 1845 | IR- Compress. #1845 - 30" suction damper PD-1, line 1 (RIGHT SIDE) , 150 psi | 16473 | VEGE-NA-024 | SUCTION DAMPER ( RIGHT SIDE, LINE-1 ), FOR COMP.1845 | Yes | None | OSI | 2019-07-01 | 2031-07-01 | NA | NA | OSI |  | 42.7
97 | AG | Gas Plant | Turbine | Compressor # 1845 | IR-Compress. #1845 - 30" suction damper-PD-2, line 2 (LEFT SIDE) , 150 psi |  | VEGE-NA-026 | SUCTION DAMPER ( LEFT SIDE, LINE-2 ), FOR COMP.1845 | Yes | None | OSI | 2019-10-23 | 2026-11-23 | NA | NA | OSI |  | 14.3
102 | AG | Gas Plant | Turbine | Compressor # 1845 | IR-Compress. #1845 - 28" discharge damper- PD-1, line 1 (RIGHT SIDE) , 400 psi | NA | VEGE-NA-025 | DISCHARGE DAMPER ( RIGHT SIDE, LINE-1 ), FOR COMP.1845 | Yes | None - Hot Item | OSI | 2025-02-01 | 2033-12-01 | NA | NA | OSI | 0.02 | 47 |  |  | Visual External Inspection done 2/2025 after received from Beni Suif
103 | AG | Gas Plant | Turbine | Compressor # 1845 | IR- Compress. #1845 - 26" discharge damper- PD-2, line 2 (LEFT SIDE) , 400 psi | NA | VEGE-NA-027 | DISCHARGE DAMPER ( LEFT SIDE, LINE-2 ), FOR COMP.1845 | Yes | None - Hot Item | OSI | 2025-02-01 | 2033-12-01 | NA | NA | OSI | 0.02 | 82.4 |  |  | Visual External Inspection done 2/2025 after received from Beni Suif
98 | AG | Gas Plant | Turbine | Compressor # 1845 | IR-Compress. #1845 - discharge scrubber - 26", 400 psi |  | VEGE-NA-023 | DISCHARGE SCRUBBER, SIZE: 26'', PSI: 400, OF COMP.1845 | Yes | None | OSI | 2019-07-01 | 2029-07-01 | NA | NA | OSI |  | 88
104 | AG | Gas Plant | Turbine | Compressor # 1846 | IR-Compress. #1846 - 16'' disch drum 2-nd stage, 400 psi | NA | VEGE-HANOVER-NA-002 | Discharge Bottle, for 1846 Compressor, Mfg: The Hanover Company, SN: 9961, Size: 16" | Yes | None - Hot Item | OSI | 2025-02-01 | 2031-08-01 | NA | NA | OSI |  | 77 |  |  | Visual External Inspection done 2/2025 after received from Beni Suif
105 | AG | Gas Plant | Turbine | Compressor # 1846 | IR-Compress. #1846 - 24'' disch drum 1-St stage, 150 psi | NA | VEGE-HANOVER-NA-003 | Discharge Bottle, for 1846 Compressor, Mfg: The Hanover Company, SN: 9959, Size: 24", | Yes | None - Hot Item | OSI | 2025-02-01 | 2026-07-01 | NA | NA | OSI |  | 28 |  |  | Visual External Inspection done 2/2025 after received from Beni Suif
106 | AG | Gas Plant | Turbine | Compressor # 1846 | IR- Compress. #1846 - 24" Interstage scrubber, 120 psi |  | VEGE-HANNOVER-NA-010 | Interstage Scrubber, For Comp.1846 | Yes | None | OSI | 2019-10-24 | 2029-10-24 | NA | NA | OSI |  | 72
107 | AG | Gas Plant | Turbine | Compressor # 1846 | First Stage Suction Scrubber, For Comp.1846 |  | VEGE-NA-018 | First Stage Suction Scrubber, For Comp.1846 | Yes | None | OSI | 2022-02-01 | 2032-02-01 | NA | NA | OSI |  | 46 |  | 2022-02-01 | * Almost all readings shows no change during last year, inspection to be performed after 2 years in order to attain more reliable corrosion rate and perform remaining life calculations.
108 | AG | Gas Plant | Turbine | Compressor # 1846 | First Stage Suction Bottle, Comp.1846, Size: 24'' |  | VEGE-HANNOVER-NA-007 | First Stage Suction Bottle, Comp.1846, Size: 24'' | Yes | None | OSI | 2020-08-01 | 2030-08-01 | NA | NA | OSI |  | 36
109 | AG | Gas Plant | Turbine | Compressor # 1846 | Second Stage Suction Bottle, For Comp.1846 |  | VEGE-NA-019 | Second Stage Suction Bottle, For Comp.1846 | Yes | None | OSI | 2020-08-30 | 2030-08-30 | NA | NA | OSI |  | 40
110 | AG | Gas Plant | Turbine | Compressor # 1846 | Fuel Gas Filter, For Comp.1846 |  | VEGE-PECO-001 | Fuel Gas Filter, For Comp.1846 | Yes | None | OSI | 2026-07-01 | W/Eval | NA | NA | OSI |  | 11.6
111 | AG | Gas Plant | Turbine | Compressor # 1846 | Oil Filter, For comp.1846 |  | VEGE-NA-020 | Oil Filter, For comp.1846 | Yes | None | OSI | 2026-03-01 | 2030-09-01 | NA | NA | OSI |  | 7.9 |  | 2022-03-01
112 | AG | Gas Plant | Turbine | Compressor # 1846 | Scrubber | V-500 | VESB-PETROJET-003 | ( OOS ) Gas Scrubber, Near 1846, SN: 607, MAWP: 500 Psig @ 200 F, MDMT: -20 F @ 500 Psig, TAG: V-500 | No | None | xx | OOS | OOS | OOS | OOS | [5 empty] | Out-Of-Service since 2002.
113 | AG | Gas Plant | Turbine | Compressor # 1847 | oil filter A |  | VEGE-NA-016 | Oil Filter A, For Comp.1847 | Yes | None | OSI | 2022-04-01 | 2027-12-01 | NA | NA | OSI |  | 11.4 | NA | 2027
114 | AG | Gas Plant | Turbine | Compressor # 1847 | oil filter B |  | VEGE-NA-017 | Oil Filter B, For Comp.1847 | Yes | None | OSI | 2022-08-01 | 2028-08-01 | NA | NA | OSI |  | NA | NA | 2027
115 | AG | Gas Plant | Turbine | Compressor # 1847 | COMP.1847, 1st STAGE SUCTION SCRUBBER, MFG: RCH INDUSTERIES, SN: 12-13272, | 1847-MPF-P610A | VESB-RCH-NA-001 | COMP.1847, 1st STAGE SUCTION SCRUBBER, MFG: RCH INDUSTERIES, SN: 12-13272, TAG: 1847-MPF-P610A | Yes | None | OSI | 2021-04-01 | 2031-04-01 | NA | NA | OSI |  | 48 |  |  | * most of the thickness readings of Current Inspection increased comparing with previous inspection, except for N2 which sufffer from reduction in thickness with 0.5mm * Inspection to be performed after 1 year in order validate the current readings and perform the remaining life calculations.
116 | AG | Gas Plant | Turbine | Compressor # 1847 | COMP.1847, 2nd STAGE SUCTION SCRUBBER, MFG: RCH INDUSTERIES, SN: 12-13275, | 1847-MPF-P620A | VESB-RCH-NA-002 | COMP.1847, 2nd STAGE SUCTION SCRUBBER, MFG: RCH INDUSTERIES, SN: 12-13275, TAG: 1847-MPF-P620A | Yes | None | OSI | 2025-06-01 | 2035-06-01 | NA | NA | OSI |  | 9.4
117 | AG | Gas Plant | Turbine | Compressor # 1847 | COMP.1847, 1st STAGE DISCHARGE PULSATION BOTTLE (DRUM), MFG: RCH INDUSTERIES, SN: 12-13274, | 1847-MPL-P612A | VEGE-RCH-NA-001 | COMP.1847, 1st STAGE DISCHARGE PULSATION BOTTLE (DRUM), MFG: RCH INDUSTERIES, SN: 12-13274, TAG: 1847-MPL-P612A | Yes | None | OSI | 2020-08-30 | 2030-08-01 | NA | NA | OSI |  | 68
118 | AG | Gas Plant | Turbine | Compressor # 1847 | COMP.1847, 1st STAGE SUCTION PULSATION BOTTLE (DRUM), MFG: RCH INDUSTERIES, SN: 12-13273, | 1847-MPL-P611A | VEGE-RCH-NA-002 | COMP.1847, 1st STAGE SUCTION PULSATION BOTTLE (DRUM), MFG: RCH INDUSTERIES, SN: 12-13273, TAG: 1847-MPL-P611A | Yes | None | OSI | 2020-08-30 | 2030-08-01 | NA | NA | OSI |  | 82
119 | AG | Gas Plant | Turbine | Compressor # 1847 | COMP.1847, 2nd STAGE DICHARGE PULSATION BOTTLE (DRUM), MFG: VALERUS, SN: B4396-5829, | 1847-MPL-P622A | VEGE-VALERUS-001 | COMP.1847, 2nd STAGE DISCHARGE PULSATION BOTTLE (DRUM), MFG: VALERUS, SN: B4396-5829, TAG: 1847-MPL-P622A | Yes | None | OSI | 2024-03-01 | 2034-03-01 | NA | NA | OSI |  | 35.7 | None
120 | AG | Gas Plant | Turbine | Compressor # 1847 | COMP.1847, 2nd STAGE SUCTION PULSATION BOTTLE (DRUM), MFG: RCH INDUSTERIES, SN: 12-13276, | 1847-MPL-P621A | VEGE-RCH-NA-003 | COMP.1847, 2nd STAGE SUCTION PULSATION BOTTLE (DRUM), MFG: RCH INDUSTERIES, SN: 12-13276, TAG: 1847-MPL-P621A | Yes | None | OSI | 2022-08-01 | 2032-08-01 | NA | NA | OSI |  | NA | NA | 2032
121 | AG | Gas Plant | Turbine | Compressor # 1847 | COMP.1847, 3rd STAGE DICHARGE PULSATION BOTTLE (DRUM), MFG: VALERUS, SN: B4398-5331, | 1847-MPL-P632A | VEGE-VALERUS-002 | COMP.1847, 3rd STAGE DICHARGE PULSATION BOTTLE (DRUM), MFG: VALERUS, SN: B4398-5331, TAG: 1847-MPL-P632A | Yes | None | OSI | 2022-08-01 | 2032-08-01 | NA | NA | OSI |  | NA | NA | 2030 | walkway is hindering from complete accessibilty. So due to limited accessibilty spot scan UT conducted on AM vessel. This walkway was installed as per HSE instructions (CAPA) and found welded
122 | AG | Gas Plant | Turbine | Compressor # 1847 | COMP.1847, 3rd STAGE SUCTION PULSATION BOTTLE (DRUM), MFG: RCH INDUSTERIES, SN: 12-13279 | 1847-MPL-P631A | VEGE-RCH-NA-004 | COMP.1847, 3rd STAGE SUCTION PULSATION BOTTLE (DRUM), MFG: RCH INDUSTERIES, SN: 12-13279, TAG: 1847-MPL-P631A | Yes | None | OSI | 2020-04-01 | 2030-04-01 | NA | NA | OSI |  | 26 |  |  | RBI: 4-2031
123 | AG | Gas Plant | Turbine | Compressor # 1847 | COMP.1847, FUEL GAS FILTER, MFG: MFG: CEMINI FABRICATION & WELDING, SN: 12-423, | 1847-MPF-F100A | VEGE-CEMINI-NA-001 | COMP.1847, FUEL GAS FILTER, MFG: MFG: CEMINI FABRICATION & WELDING, SN: 12-423, TAG: 1847-MPF-F100A | Yes | None | OSI | 2020-04-01 | 2030-04-01 | NA | NA | OSI |  | 866 |  | 2023 | RBI: Please upload the last insp report on Oracle to re-assess due date. Justification: Last insp done in 4-2020 revealed RL = 866 Yrs, so we recommend to shift the RBI-due date from 2023 to at 4-2030.
124 | AG | Gas Plant | Turbine | Compressor # 1847 | Ariel- Compress. #1847 - 20" Third stage Suction scrubber, 350 psi | 1847-MPF-P630A | VESB-RCH-NA-003 | COMP.1847, 3rd STAGE SUCTION SCRUBBER, MFG: RCH INDUSTERIES, SN: 12-13278, TAG: 1847-MPF-P630A | Yes | None | OSI | 2023-07-01 | 2033-07-01 | NA | NA | OSI | 0.1 | 35.9 |  | 2023-08-01
125 | AG | Gas Plant | Turbine | Compressor # 1848 | 30" First stage Suction scrubber, 150 psi | 1848-MPF-P610A | VESB-VALERUS-NA-001 | COMP.1848, 1st STAGE SUCTION SCRUBBER, MFG: VALERUS, SN: B4390-5323, TAG: 1848-MPF-P610A | Yes | None | OSI | 2019-09-01 | 2029-09-05 | NA | NA | OSI |  | 30
126 | AG | Gas Plant | Turbine | Compressor # 1848 | 24" Second stage Suction scrubber, 270 psi | 1848-MPF-P620A | VESB-VALERUS-NA-002 | COMP.1848, 2nd STAGE SUCTION SCRUBBER, MFG: VALERUS, SN: B4391-5324, TAG: 1848-MPF-P620A | Yes | None | OSI | 2020-09-01 | 2030-09-01 | NA | NA | OSI |  | 65
127 | AG | Gas Plant | Turbine | Compressor # 1848 | 20" Third stage Suction scrubber, 350 psi | 1848-MPF-P630A | VESB-VALERUS-NA-003 | COMP.1848, 3rd STAGE SUCTION SCRUBBER, MFG: VALERUS, SN: B4392-5325, TAG: 1848-MPF-P630A | Yes | None | OSI | 2020-09-16 | 2030-09-16 | NA | NA | OSI |  | 22.2
128 | AG | Gas Plant | Turbine | Compressor # 1848 | COMP.1848, 1st STAGE DISCHARGE PULSATION BOTTLE (DRUM), MFG: VALERUS, SN: B4394-5327, TAG: 1848-MPL-P612A | 1848-MPL-P612A | VEGE-VALERUS-003 | COMP.1848, 1st STAGE DISCHARGE PULSATION BOTTLE (DRUM), MFG: VALERUS, SN: B4394-5327, TAG: 1848-MPL-P612A | Yes | None | OSI | 2020-09-01 | 2030-09-01 | NA | NA | OSI |  | 49
129 | AG | Gas Plant | Turbine | Compressor # 1848 | COMP.1848, 1st STAGE SUCTION PULSATION BOTTLE (DRUM), MFG: VALERUS, SN: B4393-5326, TAG: 1848-MPL-P611A | 1848-MPL-P611A | VEGE-VALERUS-004 | COMP.1848, 1st STAGE SUCTION PULSATION BOTTLE (DRUM), MFG: VALERUS, SN: B4393-5326, TAG: 1848-MPL-P611A | Yes | None | OSI | 2020-09-01 | 2030-09-01 | NA | NA | OSI |  | 69
130 | AG | Gas Plant | Turbine | Compressor # 1848 | COMP.1848, 2nd STAGE DICHARGE PULSATION BOTTLE (DRUM), MFG: RCH INDUSTRIES, SN: 12-13277, TAG: 1848-MPL-P622A | 1848-MPL-P622A | VEGE-RCH-NA-005 | COMP.1848, 2nd STAGE DICHARGE PULSATION BOTTLE (DRUM), MFG: RCH INDUSTRIES, SN: 12-13277, TAG: 1848-MPL-P622A | Yes | None | OSI | 2020-09-16 | 2030-09-16 | NA | NA | OSI |  | 52
131 | AG | Gas Plant | Turbine | Compressor # 1848 | COMP.1848, 2nd STAGE SUCTION PULSATION BOTTLE (DRUM), MFG: VALERUS, SN: B4395-5328, TAG: 1848-MPL-P621A | 1848-MPL-P621A | VEGE-VALERUS-005 | COMP.1848, 2nd STAGE SUCTION PULSATION BOTTLE (DRUM), MFG: VALERUS, SN: B4395-5328, TAG: 1848-MPL-P621A | Yes | None | OSI | 2019-09-01 | 2029-09-01 | NA | NA | OSI |  | 36.3
132 | AG | Gas Plant | Turbine | Compressor # 1848 | COMP.1848, 3rd STAGE DICHARGE PULSATION BOTTLE (DRUM), MFG: RCH INDUSTRIES, SN: 12-13280, TAG: 1848-MPL-P632A | 1848-MPL-P632A | VEGE-RCH-NA-006 | COMP.1848, 3rd STAGE DICHARGE PULSATION BOTTLE (DRUM), MFG: RCH INDUSTRIES, SN: 12-13280, TAG: 1848-MPL-P632A | Yes | None | OSI | 2020-09-01 | 2030-09-01 | NA | NA | OSI |  | 21
133 | AG | Gas Plant | Turbine | Compressor # 1848 | COMP.1848, 3rd STAGE SUCTION PULSATION BOTTLE (DRUM), MFG: VALERUS, SN: B4397-5330, TAG: 1848-MPL-P631A | 1848-MPL-P631A | VEGE-VALERUS-006 | COMP.1848, 3rd STAGE SUCTION PULSATION BOTTLE (DRUM), MFG: VALERUS, SN: B4397-5330, TAG: 1848-MPL-P631A | Yes | None | OSI | 2020-09-17 | 2030-09-17 | NA | NA | OSI |  | 184
134 | AG | Gas Plant | Turbine | Compressor # 1848 | COMP.1848, FUEL GAS FILTER, MFG: CEMINI FABRICATION & WELDING, SN: 12-425, TAG: 1848-MPF-F100A | 1848-MPF-F100A | VEGE-CEMINI-NA-002 | COMP.1848, FUEL GAS FILTER, MFG: CEMINI FABRICATION & WELDING, SN: 12-425, TAG: 1848-MPF-F100A | Yes | None | OSI | 2019-09-01 | 2029-04-01 | NA | NA | OSI |  | 19.3
135 | AG | Gas Plant | Turbine | Compressor # 1848 | oil filter A |  | VEGE-NA-014 | Oil Filter A, For Comp. 1848 | Yes | None | OSI | 2022-08-01 | 2028-02-01 | NA | NA | OSI |  | NA | NA | 2028
136 | AG | Gas Plant | Turbine | Compressor # 1848 | oil filter B |  | VEGE-NA-015 | OIL FILTER B, FOR COMP. 1848 | Yes | None | OSI | 2022-08-01 | 2031-02-01 | NA | NA | OSI |  | NA |  | 2029
137 | AG | Gas Plant | Turbine | Unit#1851 | FUEL GAS FILTER for unit # 1851 | V-1255 | VEPA-PICO-003 | FUEL GAS FILTER SEPARATOR, MFG: PICO, TAG: V-1255 | Yes | None | OSI | 2023-07-01 | 2033-07-01 | NA | NA | OSI
138 | AG | Gas Plant | Turbine | Unit#1851 | Suction scrubber for unit # 1851 | V-1251 | VESB-PPI-002 | INLET SUCTION SCRUBBER, COMP.1851, MFG: PPI, TAG: V-1251 | Yes | None | NSD / Internal | 2018-12-01 | 2030-01-01 | 2025-01-01 | 2030-01-01 | NSD / Internal |  | 77 |  | 2025-01-01 | Internal Inspection Revealed excellent condition. Only internal coating done (no Durmetal) + PSV set pressure reduced with MOC from 1000 to 600 psi; as a corerctive action. Planned Insp 1-2030 (Tentative till completing Eval): OSI & internal (scaff required)
139 | AG | Gas Plant | Turbine | Unit#1852 | FUEL GAS FILTER for unit # 1852 | V-1256 | VEPA-PICO-004 | FUEL GAS FILTER SEPARATOR, MFG: PICO, TAG: V-1256 | Yes | None | OSI | 2023-07-01 | 2033-07-01 | NA | NA | OSI
140 | AG | Gas Plant | Turbine | Unit#1852 | Suction scrubber for unit # 1852 | V-1252 | VESB-PPI-003 | INLET SUCTION SCRUBBER, COMP.1852, MFG: PPI, TAG: V-1252 | Yes | None | NSD / Internal | 2018-10-01 | 2030-10-01 | 2024-10-01 | 2030-10-01 | NSD / Internal |  |  |  |  | Internal Insp. Done in 12-2018: DURMETAL + internal coating on bottom head + SRV from 1000 to 800 Internal Insp. Done in 10-2024: DURMETAL + internal coating on bottom head (Takguard Storage; 3days curing). As per Turbines, 1852 will be overhauled after 5 years, so we can do internal insp & assess coating & if any additional repair req. Note: We need to get tankguard SF (curing 1 day). See the remarks in temporary-repair tab regarding assuming the repair life of durmetal
141 | AG | Gas Plant | Turbine | Unit#1853 | FUEL GAS FILTER for unit # 1853 | V-1257 | VEPA-PICO-001 | FUEL GAS FILTER SEPARATOR, MFG: PICO, TAG: V-1257 | Yes | None | OSI | 2023-07-01 | 2033-07-01 | NA | NA | OSI
142 | AG | Gas Plant | Turbine | Unit#1853 | Suction scrubber for unit # 1853 | V-1253 | VESB-PPI-004 | INLET SUCTION SCRUBBER, COMP.1853, MFG: PPI, TAG: V-1253 | Yes | None | OSI | 2025-05-01 | 2035-05-01 | 2019-12-01 | 2030-12-01 | NSD / Internal |  | 33.6 |  | 2025-02-01 | 12-2019: Internal Insp. Done with applying DURMETAL + internal coating to bottom head + reducing SRV from 1000 to 600 psi. The interval extended from 5 to 6 yrs according to 1852 insp findings, so insp will be in 12-2025. See the remarks in temporary-repair tab regarding assuming the repair life of durmetal. During 5-2025: We plan to do OSI & internal (scaff required) OSI Done W/Evaluation & Plan for Internal During PM
143 | AG | Gas Plant | Turbine | Unit#1854 | FUEL GAS FILTER for unit # 1854 | V-1258 | VEPA-PICO-002 | FUEL GAS FILTER SEPARATOR, MFG: PICO, TAG: V-1258 | Yes | None | OSI | 2023-07-01 | 2033-07-01 | NA | NA | OSI
144 | AG | Gas Plant | Turbine | Unit#1854 | Suction scrubber for unit # 1854 | V-1254 | VESB-PPI-005 | INLET SUCTION SCRUBBER, COMP.1854, MFG: PPI, TAG: V-1254 | Yes | None | NSD / Internal | 2019-11-01 | 2027-11-01 | 2026-05-01 | 2027-05-01 | NSD / Internal |  | 9 | 2024-02-01 |  | 1-2019: Internal Insp. Done with applying DURMETAL + internal coating to bottom head + reducing SRV from 1000 to 600 psi. The interval extended from 5 to 6 yrs according to 1852 insp findings, so insp will be in 1-2025. See the remarks in temporary-repair tab regarding assuming the repair life of durmetal. 5-2026: Internal inspection performed and found Durmetal intact but needs recoating in the next planned SD
145 | AG | Gas Plant | Turbine | Unit#1861/ 1862 | FUEL GAS FILTER for unit # 1861-62 | V-1264 | VEPA-PICO-005 | FUEL GAS FILTER SEPARATOR, MFG: PICO, TAG: V-1264 | Yes | None | OSI | 2023-07-01 | 2033-07-01 | NA | NA | OSI
146 | AG | Gas Plant | Turbine | Unit#1861/ 1862 | LP Suction scrubber for unit # 1861, 50 psi | V-1261 | VESB-BSB-001 | FIRST STAGE SUCTION SCRUBBER, TAG: V-1261 | Yes | None | OSI | 2022-01-01 | 2032-01-01 | Never | 2025-01-01 | NSD / Internal |  | 23 |  | 2022-03-01 | TAG No. V-1261 Corrected (Built in 1989). Manifacture SN-1473. Not Internally Inspected Before (MH 20") .. Vertical vessel, so will focus on bottom head corrosion. SOW During Internal Insp: Apply blasting, insp, repair by durmetal if any & painting Next OSI: 1-2032 & Next Internal: 1-2025 (Not Internally Inspected Before)
147 | AG | Gas Plant | Turbine | Unit#1861/ 1862 | HP Suction scrubber for unit # 1862, 200 psi | V-1262 | VESB-PPI-001 | SECOND STAGE SUCTION SCRUBBER, TAG: V-1262 | Yes | None | OSI | 2022-02-01 | 2026-08-01 | Never | 2025-01-01 | NSD / Internal |  | 7.5 | 2025-01-01 | 2022-01-01 | TAG No. V-1262 Corrected (Built in 1989 & Manifacture SN-1472) no credible corrosion rate reflected through OSI , so OSI will be repeated to catch actual CR. Not Internally Inspected Before (MH 20") .. Vertical vessel, so will focus on bottom head corrosion. SOW During Internal Insp: Apply blasting, insp, repair by durmetal if any & painting Next OSI: 8-2025 (Can be postponed if internal insp due date revealed satisfactory condition) Next Internal: Overdue now for internal inspection
148 | AG | Gas Plant | Turbine | Compressor # 1870 | Air receiver | 10-1265 | VEGE-NA-001 | INSTRUMENT AIR RECEIVER, SIZE: 3X9, CORROSION ALLOW 1/8", DESIGN: P/T:150 PSIG/150F, TAG: 10-1265 | Yes | None | OSI | 2020-12-01 | 2028-06-01 | Never | 2025-01-01 | NSD / Internal | 0.11 | 15 | 2026-02-01 |  | Not Internally Inspected Before (MH 18") .. Vertical vessel, so will focus on bottom head corrosion. SOW: Apply blasting, insp, repair by durmetal if any & painting
149 | AG | Gas Plant | Turbine | Compressor # 1870 | IR-Compress. #1870- Air dryers A & B | V 1870-A/B | VEDR-NA-001 | INSTRUMENT AIR DRYER OF COMP 1870, CAPACITY: 125 SCFM, TAG: 10-1863 | Yes | None | OSI | 2019-10-20 | 2029-10-01 | NA | NA | OSI | 0.04 | 156 | NA |  | Not operating continuously, intermittenet service.
150 | AG | Gas Plant | GP | Drying Package | Old DUST FILTER 2204 | 10-2204 |  |  | No | None | OSI | OOS | OOS | OOS | OOS |  |  | XX |  |  | Replaced in 2011 SD
151 | AG | Gas Plant | GP | Drying Package | SALT BATH HEATER 10 (Excluded From RBI Scope) | H-10 | HBIF-NA-001 | SALT BATH HEATER-10, TAG: V-9710 | No | hot | NSD / Internal | Insulated | Insulated | 2023-12-01 | After Repair |  |  | NA |  |  | Excluded From RBI Scope (unpressurized) , bad rockwall insulation. GP Team asked to do inspection after having leaked salt inside firetube. Till 6-12-2023, GP plan to dismantle coiltube (like firetube), and send them with vessel to blasting yard. Still at Sandblasting Yard & Need Repair No Clear Plan for repair & GP Team still waiting Cairo Gas Operation advice about the way forward Plan
152 | AG | Gas Plant | GP | Drying Package | SALT BATH HEATER 20 (Excluded From RBI Scope) | H-20 | HBIF-NA-002 | SALT BATH HEATER-20, TAG: V-9620 | Yes | hot | XX | Insulated | Insulated | Out of Scope | Out of Scope | Out Of Scope |  | NA |  |  | Excluded From RBI Scope (unpressurized), bad rockwal insulation
153 | AG | Gas Plant | GP | Fractionator Area | FRACTIONATOR ACCUMULATOR 10-1225 | 10-1225 | VEGE-ROPERTJENKINZ-002 | FRACTIONATOR ACCUMULATOR, MFG: ROPERTJENKINZ, TAG: V-1225 | No | None | OSI | OOS | OOS | OOS | OOS |  |  | XX
154 | AG | Gas Plant | GP | Fractionator Area | FRACTIONATOR FEED/BOTTOM FORCED DRAFT EXCHANGER | 10-1314 | HEAC-BAGNOLO-AES-002 | FRACTIONATOR FEED/BOTTOM FORCED DRAFT EXCHANGER, MFG:BAGNOLO, MODEL:AES, TAG: 10-1314 | No | hot | SD/Internal | OOS | OOS | OOS | OOS |  |  | NA
155 | AG | Gas Plant | GP | Fractionator Area | FRACTIONATOR TOWER 1102 | 10-1102 |  |  | No | None | SD/Internal | OOS | OOS | OOS | OOS |  |  | XX
156 | AG | Gas Plant | GP | Flare System | Old FLARE KOD 1251 (Junk) | 10-1251 |  |  | No | None | SD/Internal | OOS | OOS | OOS | OOS |  |  | XX
157 | AG | Gas Plant | GP | Water Cooling System | Old Water Cooling Tank (Fired - Junk) | NA |  |  | No | None | NSD / Internal | 2025-02-01 | OOS | OOS | OOS |  |  | XX |  |  | Visual External Inspection done 2/2025 after received from Beni Suif
158 | AG | Gas Plant | GP | Gas Gathering System | Well Stream Heater 1401 -vessel | T – 4079310 - 06 | HBIF-NATCO-001 | WSH 1401, INDIRECT FIRED WATER BATH HEATER, (WELL STREAM HEATER), MFG: NATCO, TAG: H-1401 | Yes | None | NSD / Internal | Check | Check |  |  | NSD / Internal |  | XX |  |  | Waiting Feedback from AI regarding the reassessment Due Date
159 | AG | Gas Plant | GP | Gas Gathering System | Well Stream Heater 1402 -vessel | T – 4079310 - 05 | NA | NA | No | None | NSD / Internal | OOS | OOS | OOS | OOS | NSD / Internal |  | XX |  |  | Have internal inspection history
160 | AG | Gas Plant | GP | Gas Gathering System | Well Stream Heater 1403 -vessel | T – 4079310 - 04 | HBIF-NATCO-002 | WSH 1403, INDIRECT FIRED WATER BATH HEATER, (WELL STREAM HEATER), MFG: NATCO, TAG: H-1403 | Yes | None | NSD / Internal | Check | Check |  |  | NSD / Internal |  | XX |  |  | Waiting Feedback from AI regarding the reassessment Due Date
161 | AG | Gas Plant | GP | Gas Gathering System | Well Stream Heater 1404 -vessel | T – 4079310 - 03 | NA | NA | No | None | NSD / Internal | OOS | OOS | OOS | OOS | NSD / Internal |  | XX |  |  | Have internal inspection history
162 | AG | Gas Plant | GP | Gas Gathering System | Well Stream Heater 1405 - vessel | T – 4079310 - 01 | HBIF-NATCO-003 | WSH 1405, INDIRECT FIRED WATER BATH HEATER, (WELL STREAM HEATER), MFG: NATCO, TAG: H-1405 | Yes | None | NSD / Internal | OOS | OOS | 2023-09-01 | After Repair | NSD / Internal |  | XX |  |  | at sandblasting yard & need reapairs as per inspection report.
163 | AG | Gas Plant | GP | Gas Gathering System | Well Stream Heater 1406 - vessel | T – 4079310 - 02 | NA | NA | No | None | NSD / Internal | OOS | OOS | OOS | OOS | NSD / Internal |  | XX |  |  | Have internal inspection history
164 | AG | Oil Plant | OP | Separation | SEPARATOR 101 | 101 | SEPARATOR-101-AG-OP | SEPARATOR 101, TAG: V-09101 | No | None | NSD / Internal | OOS | OOS | 2022-12-01 | After Repair |  |  | NA | 1905-07-13 | 46054 | will be mobilized to PTJ Katamia Work-shop according to approved AR.
165 | AG | Oil Plant | OP | Separation | AG Sep 102 | V-10102 | SEPARATOR-102-AG-OP | SEPARATOR 102 , SEP 102, TAG: V-10102 | Yes | None | OSI | 2019-10-24 | 2029-10-01 | 2026-02-01 | Next SD | NSD / Internal |  | 29 | 2023-03-01 |  | After major repair & painting (Anodes not confirmed), the vessel back to service in 4-2019. OSI done in 10-2019, revealed satisfactory condition with RL = 29 Yrs, so next internal Insp in 4-2029 Since the vessel will be cleaned during planned GP SD in 2-2026, so it's opportunity for internal Insp in 2-2026 During Next Insp, the vessel will require cleaning, maybe blasting, insp, repair if any & painting, or the optimistic plan in 2-2026 to make durmetal at localized pitting, touch up painting and renew anodes
166 | AG | Oil Plant | OP | Separation | SEPARATOR 103 |  | SEPARATOR-103-AG-OP | SEPARATOR 103 , TAG: V-11103 | Yes | None | OSI | 2025-12-01 | 2035-12-01 |  |  | OSI |  | 10.3 |  | 2024-04-01 | If Separator will be used for the same/similar service 1- Min. R.L (Remaining Life): 23.2 years. 2- Next On-stream Inspection: Dec-2035 3- MAWP (Maximum Allowable Working Pressure) until next inspection: Shall not exceed 266 Psi. If Separator will be used for different service 1- This inspection will be considered as a base line inspection for the new service 2- Next On-Stream: 6 Months after new service start date (To get actual corrosion rate, remaining life, inspection interval & MAWP) 3- MAWP until next inspection (After 6 Months from New Service Start Date): Shall not exceed 266 Psi
167 | AG | Oil Plant | OP | Separation | SIGMA SEP 104 | V-104 | SEPARATOR-104-AG-OP | SEPARATOR 104, MFG: NATIONAL TAN, TAG: V-12104 | Yes | None | OSI | 2026-06-01 | 1936-06-01 | NA | NA | OSI |  | 5.8 | 2024-03-01 |  | Additional name plate attached Derated from 200 : 150 Psi.
168 | AG | Oil Plant | OP | Heating & Desalting | Heater Treater 107 | 107 | HEATER-101-AG | HEATER TREATER, TAG: H-20101 | Yes | Hot - Cut Windows | OSI | 2026-03-01 | 2027-03-01 | 2025-09-01 | 2035-09-01 | OSI | 0.09 | NA | NA | 2022-03-01 | Internal Insp. done in 2020 because of leaking in firetubes after being in-service for 4 yrs. During 2020 Internal Insp., minor touch up for painting done, while anodes number increased from 4 to 8 until the Internal Insp. done in 9-2025 because of leaking in firetubes after being in-service for 5 yrs. During 2025 Internal Insp., blasting/new painting applied (for 10 Yrs: till 2035) + The 8EA Anodes consumed to 60% and replaced by new ones (For 10 Yrs: Till 2035). Based on above, the interval of firetube insp decreased from 10 to 5 yrs (due to leakage), however we recommend to fix the heater interval at 10 yrs to make new coating & replace all anodes. Note that at interval of 5 5ys of firetubes, the heater shall be cleaned for touch up painting and leave the consumed anodes as it's to continue to 2035 next internal insp. in 8-2035; in shaa Allah. inspection windows cut in 12-2022 & 1st OSI done in 1-2023 & next OSI in 1-2026
169 | AG | Oil Plant | OP | Heating & Desalting | DESALTER 105 | 105 | DESALTER-AG-OP | DESALTER , TAG: V-13105 | Yes | Hot - Cut Windows | OSI | 2022-05-01 | 2032-05-01 |  | 2028-05-01 | NSD / Internal |  | 35.4 | 2030 | 2032 | Next OSI in 5-2032: couplant shall be anything other than water; in order to avoid CUI. Note: CMLs#2&4 are excluded from OSI due to saddle support. In 5-2028: During next Internal Inspection The composite repaired Bridle 2" Nozzel (B) shall be replace. Composite guaranteed till 6-2028
170 | AG | Oil Plant | OP | Heating & Desalting | Dilution fresh water Tank of desalter | T-14001 | TAFR-PETROMAINT-750BBL-003 | DILUTION WATER TANK, CAPACITY :750 BBL, TAG: T-14001 | Yes | None | OSI | 2021-06-01 | 2026-06-01 | 2021-06-01 | 2031-06-01 | OSI |  | NA | 2025-03-01 |  | Received from KALABSHA, Painted & Internally CP Protected. (Previously used as a diesel Tank) Onstream Baseline-inspected in 6-2021, so there is no CR can be determined for CMLs As per API-653, if CR is unknown, so OSI UT Interval shall be 5 yrs, so next UT in 6-2026 (Int: 6-2031)
171 | AG | Oil Plant | OP | Storage | OIL POWER TANK 203 | NA | TAFR-NA-10K-001 | STORAGE TANK, POWER OIL, CAPACITY: 9760, BUILT: 1980, TEMP: 150 F, LIQ H : 22' 10'', TAG: T-08203 | No | None | NSD / Internal | 2025-02-01 | OOS | 2019-10-01 | After Repair |  |  | XX |  |  | Visual External Inspection done 2/2025 after received from Beni Suif
172 | AG | Oil Plant | OP | Storage | TANK - T 201 | NA | TAFR-WILLEBROEK-30K-001 | OIL STORAGE TANK 201, CAPACITY: 30090, MFG: G&G INTERNATIONAL WILLEBROEK BELGIUM, 1989, DIA: 73' 4 5/16'', PRESS: 8 IN. WATER, T: 150 F, H: 40', MATERIAL: ASTM A283 GR.C, TAG: T-08201 | Yes | None | OSI | 2025-02-01 | 2026-07-01 | 2011-01-01 | 2023-01-01 | OSI |  | NA | 2022-04-01 | 2025-04-01 | Visual External Inspection done 2/2025 after received from Beni Suif
173 | AG | Oil Plant | OP | Storage | TANK - T 202 | NA | TAFR-WILLEBROEK-30K-002 | OIL STORAGE TANK 202, CAPACITY: 30090, MFG: G&G INTERNATIONAL WILLEBROEK BELGIUM, 1989, DIA: 73' 4 5/16'', PRESS: 8 IN. WATER, T: 150 F, H: 40', MATERIAL: ASTM A283 GR.C, TAG: T-08202 | Yes | None | OSI | 2025-02-01 | 2026-03-01 | 2018-04-01 | 2030-04-01 | OSI |  | NA | 2028-04-01 | 2024 | Visual External Inspection done 2/2025 after received from Beni Suif
174 | AG | Oil Plant | OP | Separation | Skimmer-7 (Came from SB in 2017) | V-0201 | SKIMMER-201-AG | SKIMMER, TAG: V-0201 | Yes | None | NSD / Internal | Out of Scope | Out of Scope | 2026-01-01 | 2028-01-02 | NSD / Internal |  | NA |  |  | 1-2026: Patch plate welded on 2 holes at water outlet chamber + Weld build up for pitting at skimmer shell and bottom in addition to the pitted area under the outlet water nozzles + Installed 4 new anodes + 25% new painting touch up for all defected painting and for new welded areas. The 75% old existing painting expected to withstand the service condition up to Jan-2028. Jan-2028: will be the next internal inspection & repairs, hence we expect the following SOW: Replace corroded cylindrical anodes (Qty = 4, 20 Kg/EA) + Inspection & repair if any + Full Blasting & new painting of high corrosion resistance (like H2S-Painting Resistance).
175 | AG | Oil Plant | OP | Utilities | FUEL GAS SCRUBBER OF SHIPPING PUMPS 108 | V-18108 | VESB-NA-003 | FUEL GAS SCRUBBER OF SHIPPING PUMPS, TAG: V-18108 | Yes | None | OSI | 2019-11-17 | 2029-11-17 | NA | NA | OSI |  | 54.5
176 | AG | Oil Plant | OP | Utilities | FUEL GAS SCRUBBER OF GENERATORS 109 | V-07109 | VESB-NA-004 | FUEL GAS SCRUBBER OF GENERATORS, TAG: V-07109 | Yes | None | OSI | 2020-11-09 | 2030-11-01 | NA | NA | OSI |  | 25 |  |  | MAWP till next inspection is 130 Psi Next inspection after 1 year to perform corrosion rate & remaining life calculations
177 | AG | Oil Plant | OP | Utilities | FUEL GAS SCRUBBER OF ENGINE 110 | 110 | VESB-NA-002 | MAIN FUEL GAS SCRUBBER , TAG: V-17110 | Yes | None | OSI | 2019-11-20 | 2029-11-20 | NA | NA | OSI |  | 64
178 | AG | Oil Plant | OP | Utilities | Air Scrubber#1 of IR Comp#1 | NA | VEGE-HOVAL-001 | Air Scrub. of OP IR Comp-1 ,HYDROSTATIC TEST PRESSURE:18 BAR ,T Design pressure : 12 BAR , Design code : 8S5169 , TAG: V-0701 | Yes | None | OSI | 2025-02-01 | 2027-02-17 | NA | NA | OSI |  | 14.7 |  | 2027-02-01 | Visual External Inspection done 2/2025 after received from Beni Suif
179 | AG | Oil Plant | OP | Utilities | Air Scrubber#2 of IR Comp#1 | NA | VEGE-HOVAL-002 | Air Scrub. of OP IR Comp-2 ,HYDROSTATIC TEST PRESSURE:18 BAR ,T Design pressure : 12 BAR , Design code : 8S5169 , TAG: V-0702 | Yes | None | OSI | 2025-02-01 | 2032-11-01 | NA | NA | OSI | 0.084 | 32.5 | NA | 2022-11-01 | Visual External Inspection done 2/2025 after received from Beni Suif
180 | AG | Oil Plant | OP | Utilities | Air Dryers | A/B | VEDR-NA-002 | INSTRUMENT AIR DRYER OF OIL PROCESS, TAG: D-0701 | Yes | None | OSI | 2025-04-01 | 2031-11-01 | NA | NA | OSI |  | 8.8 | NA | 2025
181 | AG | Oil Plant | OP | Separation | New Sep 202 | V-202 | SEPARATOR-202-AG-OP |  | No | Hot - Cut Windows | OSI | 2024-12-01 | 1933-04-01 | 2023-06-01 | 2033-11-01 | OSI |  |  |  |  | In 6-2023: Internal baseline done with acceptable painting condition and found 3 EA ballast Al-Anodes. In 12-2023: OSI UT on the insp windows (CMLs) after back to service. 11-2033: Plan to do Internal Insp (NSD / Internal) in shaa Allah.
182 | AG | Others | Yard | Junk Yard | GAS KOD 106 | 106 |  |  | No | None | OSI | OOS | OOS | OOS | OOS |  |  | XX |  |  | Internally inspected in 4-2013, and currently is OOS at AG Yard
183 | AG | Others | Yard | Junk Yard | OLD SEPARATOR 104 (Junk) | 104 |  |  | No | None | OSI | OOS | OOS | OOS | OOS |  |  | XX
184 | AG | Oil Plant | OP | Separation | GAS BOOT-T 201 | NA | VEGE-NA-003 |  | No | None | OSI | 2025-02-01 | 2036 | NA | NA |  |  | XX |  |  | Visual External Inspection done 2/2025 after received from Beni Suif
185 | AG | Oil Plant | OP | Separation | GAS BOOT-T 202 | NA | VEGE-NA-004 |  | No | None | OSI | 2025-02-01 | 2036 | NA | NA |  |  | XX |  |  | Visual External Inspection done 2/2025 after received from Beni Suif
186 | AG | Oil Plant | OP | Separation | GAS BOOT- POWER OIL TANK | NA | VEGE-NA-005 |  | No | None | OSI | 2025-02-01 | OOS | OOS | OOS |  |  | XX |  |  | Visual External Inspection done 2/2025 after received from Beni Suif
187 | AG | Oil Plant | OP | Separation | CONDENSATE GAS BOOT - T 204 | NA | VEGE-GENERALWELDING-001 |  | No | None | OSI | 2025-02-01 | OOS | OOS | OOS |  |  | XX |  |  | Visual External Inspection done 2/2025 after received from Beni Suif
188 | AG | Others | Water Maker | Tanks | Brackish Water Tank (5K BBls ) | T-8302 | TAFR-NA-5K-002 | STORAGE TANKS-FIXED ROOF, BRACKISH WATER, MFG:NA, CAPACITY:5000 BBL, LOCATION: RO-TANKS WATER MAKER, TAG: T-8302 | Yes | None | OSI | 2026-01-01 | W/Eval | 2026-01-01 | 2038-01-01 | NSD / Internal |  | NA | 2035 | 2025 | Last Int. Insp Date: Feb-2020 and it was the 1st inspection (after 15 Yrs operation). Result: Found scattered painting defects & Pitting at sump + Corroded internal piping of sump + Corroded support of level meter. Action Taken: Pitting filled, Replaced internal piping, Replaced level meter support & Painting touch up. Next Internal insp plan & Due date: In 10-2025, plan for full blasting for the degraded coating, repair pitting if any & appy internal coating (Note: Roof beams could have corrosion and may rplace some) Note: Arrangements shall be done with Cairo AI to avail Egypt gas for scaffold, blasting & Painting + To help availing MFL for bottom scanning.
189 | AG | Others | Water Maker | Tanks | Fresh Water Tank # 1 (1K BBls) |  | TAFR-PETROJET-1K-028 | STORAGE TANKS-FIXED ROOF, BRACKISH WATER, MFG:NA, CAPACITY:5000 BBL, LOCATION: RO-TANKS WATER MAKER, TAG: T-8302 | Yes | None | OSI | 2025-11-01 | 2029-12-01 | 2019-12-01 | 2029-12-01 | NSD / Internal |  | NA |  | 2025-01-01 | The TK was Received from TAREK plant & installed at AG in 12-2019 (As per Dr. Mohamed Farag Feedback) The TK was used as brackish water TK at Tarek, then as fresh water TK at AG. Insp History: In 12-2019: Baseline OSI & internal inspection done by Salam Insp Team Painting Condition was Good & found 5 Anodes in acceptable = 2 at Bottom + 3 at Shell. The TK installed and start service at AG in 12-2019 (Not sure if anodes removed before start service using fresh water) In 11-2025: OSI UT. As per API-653, if CR is unknown (The CMLs placed in 11-2025), the OSI UT Interval shall be 5 yrs, so next UT in 11-2030, and internal inspection in 12-2029. Next Planned Inspection: Internal Inspection & UT in 12-2029 (Scaffold, Blasting & Painting shall be considered, however no anodes needed)
190 | AG | Others | Water Maker | Tanks | Fresh water tank # 2 (5K BBls) | T-8301 | TAFR-NA-5K-001 | STORAGE TANKS-FIXED ROOF, FRESH WATER TANK NO:2, MFG:NA, CAPACITY:5000 BBL, LOCATION: RO-TANKS WATER MAKER, TAG: T-8301 | Yes | None | NSD / Internal | 2023-12-01 | W/Eval | 2024-02-01 | 2034-10-01 | NSD / Internal |  | NA | 2023-01-01 |  | Lab Note: Insp shall be done in winter to meet the water consumption. After 12-2023 Internal Insp, the following repairs done: 1- Roof: Corroded Beams replaced. 2- Shell & Bottom: Pitting by build-up & 2 corroded areas (at 1st course & bottom) by welded-patches Note: Full blasting, Painting & Scaffold done by EGYPT Gas Co. (Full job duration = 4 months; started 11-2023 & ends 2-2024 including curing of 10 days of Juton Tankguard-412). Note: Action-taken report issued in 2-2024, and found the two lower courses with TK bottom was painted with excellent visual shiny condition, but from the 3rd course to the roof (including roof) found visually aceptable but not as excelent as lower section (not shiny and seems to have lower painting thickness), so we decreased the interval from 12 yrs to 10 yrs only. Learning Lesson: Egypt gas shall handover (by QC Tests) the upper section to Corrosion before dismantling scaffold, then after, to do the same for lower section.
191 | AG | Others | Water Maker | Tanks | Fresh water tank # 3 (5K BBls) | T-8303 | TAFR-NA-5K-003 | FRESH WATER TANK NO.3, CAPACITY:5000 BBL, BUILT:2004, DIA: 12 M, LIQ H :7 M, TEMP: 80 C, MATERIAL: A283 GR.C, TAG: T-8303 | Yes | None | NSD / Internal | 2021-03-01 | 2030-04-01 | 2025-04-01 | 2037-04-01 | OSI |  | NA | 2023-07-01 |  | Next Internal Inspection: 4/2037
192 | AG | EPF | WD 33-15 | Utilities | Old Dilution Tank (Transferred from AG OP [where it was used as water TK] to WD-3315 to be used as diesel tank) - Another Dil TK was transferred from KAL to AG | 1401 | TAFR-NA-400-001 | TANK, DIESEL FUEL, WD-33-15 POWER STATION, MFG: NA, CAPACITY: 400 BBL, TAG: T-4101 | Yes | None | NSD / Internal | Never | 2025-12-01 | 2018-08-01 | 2030-08-01 | OSI |  | NA | 2029 | 2025 | This Old Dil TK was internally painted in 8-2018 & currently used as diesel TK As per API-653, the internal Insp due date shall be in 8-2030 Need OSI in 12-2025 (Baseline), then assume CR from similar service then reassess UT OSI due date. If CR is Known or estimated from Similar service, the interval will = the Lesser of 15 Yrs or 0.5 RL Need confirmation from AG Prodction about the prod. deferral during inspection.
193 | AG | Others | Diesel Station | Tanks | Misr Petroleum Diesel Tank-1 (Excluded; owned by Misr Pet) | NA |  |  | Yes - Rental | None | XX | 2025-02-01 | Out of Scope | Out of Scope | Out of Scope | NA | NA | NA | NA | NA | Visual External Inspection done 2/2025 after received from Beni Suif
194 | AG | Others | Diesel Station | Tanks | Misr Petroleum Diesel Tank-2 (Excluded; owned by Misr Pet) | NA |  |  | Yes - Rental | None | XX | 2025-02-01 | Out of Scope | Out of Scope | Out of Scope | NA | NA | NA | NA | NA | Visual External Inspection done 2/2025 after received from Beni Suif
195 | AG | Others | Yard | Junk Yard | WD-33-15 Production Separator | NA |  |  | No | None | OSI | 2025-02-01 | OOS | OOS | OOS |  |  | XX |  |  | Visual External Inspection done 2/2025 after received from Beni Suif
196 | AG | Others | Yard | Const. Yard | Baker Sep. | NA |  |  | No | None | OSI | 2025-02-01 | OOS | OOS | OOS |  |  | XX |  |  | Visual External Inspection done 2/2025 after received from Beni Suif
197 | AG | EPF | WD 33-15 | Separation | Test Sep. | NA | SEPARATOR-TEST-WD33-15 |  | No | None | OSI | 2025-02-01 | After Repair & back to service | OOS | OOS |  |  | XX | XX | XX | Visual External Inspection done 2/2025 after received from Beni Suif
198 | AG | EPF | WD 33-15 | Tanks | Oil shipping tank 1 (2.4K BBls - Welded & demolished in 10-2023) | NA |  |  | No | None | NSD / Internal | 2025-02-01 | OOS | OOS | OOS |  |  | XX |  |  | Visual External Inspection done 2/2025 after received from Beni Suif
202 | AG | EPF | WD 33-15 | Tanks | Oil shipping tank 2 (2.4K BBls - Bolted & demolished in 9-2023) | NA |  |  | No | None | NSD / Internal | 2025-02-01 | OOS | OOS | OOS |  |  | XX |  |  | Visual External Inspection done 2/2025 after received from Beni Suif
| AG | EPF | WD 33-15 | Tanks | Kadish TK-1 (1000 BBLs) | 11-01 | TAFL-SUPERSTAR-11-01 | Kadesh Floating Tank NO: 1, MFG: Super Star, Edition: 11, SN: TK017 | Yes | None |  | Never | 2025-05-01 | Never |  | OSI |  | NA |  |  | On 13-12-2023, TKs put in place (Beside TK-4), and plan to be connecetd before 20-Dec-2023 The TK transferred from Kadish Area & not inspected beofre, and Prod Mgmt decided to get the TK in-service without inspection as a temporary TK until the Two B-Suif TKs (2.4K BBL/EA) transferred to WD-33 by 2-2024
| AG | EPF | WD 33-15 | Tanks | Kadish TK-2 (1000 BBLs) | 11-02 | TAFL-SUPERSTAR-11-02 | Kadesh Floating Tank NO: 2 | Yes | None |  | Never | 2025-05-01 | Never |  | OSI |  | NA |  |  | On 13-12-2023, TKs put in place (Beside TK-4), and plan to be connecetd before 20-Dec-2023 The TK transferred from Kadish Area & not inspected beofre, and Prod Mgmt decided to get the TK in-service without inspection as a temporary TK until the Two B-Suif TKs (2.4K BBL/EA) transferred to WD-33 by 2-2024
199 | AG | EPF | WD 33-15 | Tanks | Oil TK-2 (2K BBLs) | NA | TAFR-NA-2.2K-002 | Shipping Tank No.2 , For WD-33-15 Area | Yes | None | NSD / Internal | 2025-02-01 | 2025-10-01 | 2021-08-01 | 2031-10-01 | OSI |  | NA | 2021 | 2026-07-01 | Visual External Inspection done 2/2025 after received from Beni Suif
200 | AG | EPF | WD 33-15 | Tanks | Oil TK-3 (2K BBLs) | NA | TAFR-NA-1.5K-006 | Shipping Tank No.3, For WD-33-15 Area | Yes | None | OSI | 2025-02-01 | 2025-07-01 | 2020-05-01 | 2033-04-01 | OSI |  | NA |  |  | Visual External Inspection done 2/2025 after received from Beni Suif
201 | AG | EPF | WD 33-15 | Tanks | Oil TK-4 (1500 BBLs) | NA | TAFR-NA-1.5K-004 | STORAGE TANK NO. 4, CRUDE OIL, CAPACITY: 1500 BBL, TAG: T-4404 | No | None | NSD / Internal | 2025-02-01 | OOS | 2024-02-01 | After Repair | NSD / Internal |  | NA |  |  | Visual External Inspection done 2/2025 after received from Beni Suif
| AG | EPF | WD 33-15 | Tanks | Oil TK-7 (1000 BBLs) | NA | TAFR-PETROMAINT-1000BBL-002 | STORAGE TANK NO. 7, CRUDE OIL, MFG: PETROMAINT, CAPACITY: 1000BBL, SN: 009 , YEAR: 2012, ,DESIGN PRESSURE : ATM, VOL: 400BBL, DESIGN TEMP: 93.3 C, NOMINAL DAIAMTER 5.72 M, NOMINAL HIGHT 7 M TAG: T-6601 TAG NO: TK-007 | No | None | NSD / Internal | 2025-02-01 | W/Eval | 2025-07-01 | 2030-07-01 | NSD / Internal |  | NA |  |  | Visual External Inspection done 2/2025 after received from Beni Suif
203 | AG | EPF | WD 33-15 | Separation | Skimmer Box | NA | VESE-NA-009 | Skimmer Box, For WD33-15 Area | Yes | None | NSD / Internal | 2025-02-01 | Out of Scope | 2021-10-01 | 2031-10-01 | NSD / Internal |  | XX |  |  | Visual External Inspection done 2/2025 after received from Beni Suif
204 | AG | EPF | WD 33-15 | Separation | Gas Scrubber For Mess Hall | ?? | VESB-NA-006 | GAS SCRUBBER, WD-33-15 MESS HALL | Yes | None | OSI | 2019-08-06 | 2026-08-01 |  |  |  |  | NA |  | 2026-09-01
205 | AG | EPF | WD 33-15 | Utilities | Air COMPOSER SCRUBBER | 68290 | ?? |  | No | None | OSI | OOS | OOS | OOS | OOS |  |  | XX
206 | AG | EPF | SAG | Separation | SAG Sigma SEP | EL-OK27001-01 | SEPARATOR-SIGMA-SAG | SIGMA SEPARATOR, MFG: NATIONAL TANK COMPANY, SN. D-1012870 | No | None | Internal | OOS | OOS | 2024-05-01 | After back to service | OSI | 0.16 |  | 2024 |  | Welding build up done on accessible areas, there was no access for some areas under oil room. Painting done CP installed
207 | AG | EPF | NEAG-2 | Separation | Sep (6K) Moved from Yomna Oil Station | V-100A | SEPARATOR-NEAG02-6K | VESSEL-SEPARATOR , MFG: PETROJET, CAPACITY: 6K BBL, CERTIFIED BY: PRESSON, SN: 1197-20, TAG NO.V100A, SERVICE: 3PH SEP. SWEET SER., BUILD YEAR: 2006 | Inservice | None | OSI | 2025-03-01 | W/Eval | 2024-07-01 | 2030-07-01 | OSI |  |  |  |  | 7-2024 Internal Insp done: Applied Painting touch up and replaced 2/3 corroded rectangular anodes by cylinderical ones (20 Kg/EA). 8-2024: OSI Done on Nozzles 6-2025 OSI shall be done to locate the CMLs as baseline Insp. on shell & Heads 7-2030 Internal Insp shall be done to fix/rnew coating and anodes if any.
208 | AG | EPF | NEAG-2 | Tanks | TK#1 (1K BBLS) Moved from West Kanayes EPF at 8/2024 | NA |  |  | Plan | None | NSD / Internal | 2025-02-01 | Check | Check | Check | [5 empty] | Visual External Inspection done 2/2025 after received from Beni Suif
209 | AG | EPF | NEAG-2 | Tanks | TK#2 (1K BBLS) Moved from ……. | NA |  |  | Plan | None | NSD / Internal | 2025-02-01 | Check | Check | Check | [5 empty] | Visual External Inspection done 2/2025 after received from Beni Suif
210 | AG | EPF | NEAG-2 | Tanks | TK#3 (1K BBLS) Moved from W-Kanayes | NA | TAFR-PETROMAINT-1000BBL-027 | STORAGE TANKS, FIXED ROOF, MFG: PETROMAINT, CAPACITY: 1000 BBL, S.N: 5-210/10, YEAR: 2010, DIAMETER: 5.72M, HEIGHT: 7M, LIQUID LEVEL: 6.7M, GRAVITY: .82-.83, METEL TEMP: 93.3C | Inservice | None | NSD / Internal | 2025-02-01 | 2030-07-01 | 2024-07-01 | 2035-07-01 | OSI |  |  |  |  | Visual External Inspection done 2/2025 after received from Beni Suif
211 | AG | EPF | NEAG-2 | Separation | Gas Boot | NA | NEAG02-GAS-BOOT | Gas Boot For NEAG-2 EPF | Inservice | None | OSI | 2025-02-01 | 2026-06-01 | NA | NA | OSI |  |  |  |  | Visual External Inspection done 2/2025 after received from Beni Suif
212 | AG | EPF | Mahrousa D-1x | Tanks | TK#1 (400 BBLS) Moved from AG-142 | T-6601 | TAFR-PETROMAINT-400-001 | STORAGE TANK, CRUDE OIL, MFG: PETROMAINT, CAPACITY: 400 BBL, SN: 2009-6/6, YEAR: 2009, MAX WORK PRESSURE: ATM PSIG AT 90 C,DESIGN PRESSURE : ATM, VOL: 400BBL, DESIGN TEMP: 90C,TAG: T-6601 | Plan | None | NSD / Internal | 2024-09-01 | 2026-09-01 | Never |  | OSI |  | XX |  |  | In 9-2024: OSI Done The TK not internally inspected before. Next OSI, 9-2025
213 | AG | EPF | Mahrousa D-1x | Tanks | TK#2 (400 BBLS) Moved from AG-142 | T-6602 | TAFR-PETROMAINT-400-002 | STORAGE TANK, CRUDE OIL, MFG: PETROMAINT, CAPACITY: 400 BBL, SN: 2009-1/6, YEAR: 2009, MAX WORK PRESSURE: ATM PSIG AT 90 C,DESIGN PRESSURE : ATM, VOL: 400BBL, DESIGN TEMP: 90C,TAG: T-6602 | Plan | None | NSD / Internal | 2024-09-01 | 2026-09-01 | Never |  | OSI |  | XX |  |  | In 9-2024: OSI Done The TK not internally inspected before. Next OSI, 9-2025
209 | AG | EPF | WD 33-15 | Separation | Sigma Sep. at WD-33-15 [Transferred from WD-33-1 to WD-3315 after 2021 Insp] | A 15112000203902 | SEPARATOR-CAMERON-002 | SEPARATOR, (OLD SIGMA), MFG: CAMERON SOLUTIONS INC., PLATE NO.55363, 1440 PSI AT 300 F, MAXIMUM ALLOWABLE WORKING PRESSURE 1440 PSI AT 51 F, DRWNG NO.: D-98108, YEAR BUILT: 2011, S/N: A15112000203902 | Yes | None | OSI | 2024-10-01 | Need repairs | NA | NA | OSI |  |  | NA | 2026 | After 2021 inspection, the vessel transferred from WD 33-1 to WD 33-15 area as production separator [as a replacement of test separator of WD 33-15]. The vessel has no MH In 11-5-2023, leak occur at reducer HAZ of the outlet oil bottom nozzle & still clamped. In 10-2024, inspection done, recommendations as below: 1-To open MH of min. size 20" (Alteration) in shell body, The vessel is U-Stamped, so this repair"alteration" require ASME inspector & R-Stamp , waiving R stamp is asset owner responsibility. *This MH avail any future activity inside the vessel like (cleaning,blasting,inspection,repair,painting,...) 2- To Replace the clamped Nozzles N#4. 3- To Replace the Corroded Nozzles #7A & N-8. Next On-stream Inspection: 6 Months from back-to-service date (If decided to repair/utilize the vessel), then according to the assessment, the A/M due date (3-2029) maybe modified accordingly
210 | AG | EPF | WD-33-1 | Separation | New Installed Sep. at WD-33-1 Manifold | V-203 | SEPARATOR-203-WD33-1 | SEPARATOR 203, WD 33-1, MFG:PETROJET , TAG:V-203 | Yes | Hot | SD/Internal | Insulated | Insulated | Never | 2027-05-01 | SD / Internal |  | NA | 2022-03-01 | 2026-05-01 | The vessel start servicing in May-2017. It has internal coating & CP that theoritically provide future protection life of 10 Yrs. Since start service date, the inlet fluid is mitigated by Corrosion inhibition Program. So, we recommend to shift the internal due date to be in 5-2027 (instead of 2022). Planned SOW: Cleaning, blasting, inspection (VT, PT, UT), repair if any, anodes & Painting. From Prod Stand point, still waiting approvals and actions for internal inspection.
| AG | EPF | WD 33-15 | Separation | 20K Sep; moved from Qarun to replace Tanmia Sep (Now still at AG Yard) | V-100-D | SEPARATOR-WD33-15-5-20K | VESSEL-SEPARATOR , MFG: PETROJET, CERTIFIED BY: PETROJET, CAPACITY: 20K BBL, TAG NO.V100D, BUILD YEAR: 2010, 3PH | No | None | Internal |  | 2026-06-01 | 2024-07-01 | 2030-06-01 | OSI |  |  |  |  | Painting touch up done and plan to replace three anodes. Next Internal Insp: 6-2030
| AG | EPF | WD 33-1 | Separation | 6K Sep. Moved from Beni Suif | V-100 | Separator WD 33-1 6K | VESSEL-SEPARATOR , MFG: ENERFLEX, CAPACITY: 6K BBL, TAG NO.V-100D, BUILD YEAR: 2003 | No | None | Internal |  |  | 2026-06-01 | 2036-06-01 | SD / Internal |  |  |  |  | Separator moved from Beni Suif to be installed at 33-1. At 2018 repair done with ASME Stamp as found in the attached Name Plate. At 6/2026 CP anodes replaced with new anodes.
211 | AG | EPF | WD 33-15 | Separation | Skimmer Box |  | SKIMMER-WD33-15 | Skimmer Box, For WD33-15 Area | No | None | NSD / Internal | Out of Scope | Out of Scope | Out of Scope | Out of Scope | NSD / Internal |  | NA | 2022-09-01 |  | The skimmer is replaced by new painted/CP one in 13-10-2021. The skimmer is OOS at blasting yard, and waiting for cleaning, blasting & repairs, then painting & anodes. then after, the internal insp due date will be after Min. 12 Yrs (10 yrs interval + 2 Yrs thin coating + CP) Skimmer is not working on WD 33-15 & as per conversation with Prod., supposed to be moved to RZK Area instead of Skimmer #2 which moved from RZK and is in service now at WD 33-15
212 | AG | EPF | WD-33-1 | Utilities | DIESEL FUEL TANK FOR Compressor (For Gen. OF WELL- 6X & Skimmer Box) | 452756 |  |  | Yes | None | NSD / Internal | Out of Scope | Out of Scope | Never | 2030-05-01 |  |  | NA |  |  | Similar service/condition to WD-33-15 Diesel Tak (400 BBls)
213 | AG | EPF | WD-33-1 | Utilities | Diesel Fuel TK (500 BBLs) | T-3001 | TAFR-NA-500-001 | STORAGE TANK, DIESEL FUEL, MFG: NA, CAPACITY: 500 BBL, TAG: T-3001 | Yes | None | NSD / Internal | 2025-08-01 | 2030-08-01 | 2025-05-01 | 2035-08-01 | OSI |  |  | 2022-07-01 |  | Internal Condition is satisfactory. In 8-2035: Plan to do Internal Inspection + blasting & painting for bottom & shell 1st course.
214 | AG | EPF | WD-33-1 | Utilities | DIESEL FUEL TANK FOR Gen. OF WD-33-1 (100 BBls) | 3101 | TAFR-NA-100-001 | STORAGE TANK, DIESEL FUEL, WD-33-1 POWER STATION , MFG: NA, CAPACITY: 100 BBL, TAG: T-3101 | Yes | None | NSD / Internal | 2023-05-01 | 2038-05-01 | 2023-05-01 | 2035-05-01 | NSD / Internal |  | NA | 2023-04-01 |  | In 5-2023: The TK cleaned & painting found in good condition, except minor old pitting that need minor repair & painting touch up. So, TK now W/Repair. Next Internal Isp: 5-2035 & Next OSI: 5-2038 in Shaa Allah.
215 | AG | EPF | WD-33-1 | Separation | Skimmer Box | NA | SKIMMER-WD33-1 | Skimmer, for WD-33-01 Area | Yes | None | NSD / Internal | 2025-02-01 | Out of Scope | 2019-03-01 | 2029-03-01 | NSD / Internal |  | NA | 2024-01-01 |  | Visual External Inspection done 2/2025 after received from Beni Suif
216 | AG | EPF | WD-33-1 | Tanks | Skim Tank | NA | TAFR-NA-500-002 | STORAGE TANK, CRUDE OIL, SKIMMING TANK, MFG: NA, CAPACITY: 500 BBL, TAG: T-3401 | No | None | NSD / Internal | 2025-02-01 | OOS | OOS | OOS |  |  | XX |  |  | Visual External Inspection done 2/2025 after received from Beni Suif
217 | AG | EPF | WD-33-1 | Tanks | Settling TANK-19 | NA |  |  | No | None | NSD / Internal | 2025-02-01 | OOS | OOS | OOS |  |  | XX |  |  | Visual External Inspection done 2/2025 after received from Beni Suif
218 | AG | EPF | WD-33-1 | Tanks | TANK-1 (Bolted) - 1.5K BBLs | NA |  |  | No | None | OSI | 2025-02-01 | OOS | OOS | OOS |  |  | XX |  |  | Visual External Inspection done 2/2025 after received from Beni Suif
219 | AG | EPF | WD-33-1 | Tanks | TANK-2 (Bolted) - 2K BBLs | NA |  |  | No | None | OSI | 2025-02-01 | OOS | OOS | OOS |  |  | XX |  |  | Visual External Inspection done 2/2025 after received from Beni Suif
220 | AG | EPF | WD-33-1 | Tanks | TANK-2 (Welded) - 1.5K BBLs | NA | TAFR-NA-1.5K-007 | STORAGE TANK NO.2 CRUD OIL TAG: TK-02 | Plan | None | NSD / Internal | 2025-02-01 | W/Eval | 2-2024 | W/Eval | NSD / Internal |  | XX |  |  | Visual External Inspection done 2/2025 after received from Beni Suif
221 | AG | EPF | WD-33-1 | Tanks | TK#1 (1K BBLs); Moved from Karama - Aqsa Station | NA | TAFR-PETROJET-1K-001 | STORAGE TANK NO. 1 , CRUDE OIL, CAPACITY: 1000 BBL, 159 M3, DIAMETER 5.72 M, HIGHT 7M, MAX. OPERATED TEMP. 80 C, MFG PETROJET. | Plan | None | NSD / Internal | 2025-02-01 |  | 7-2024 | W/Eval | NSD / Internal |  | XX |  |  | Visual External Inspection done 2/2025 after received from Beni Suif
222 | AG | EPF | WD-33-1 | Tanks | TANK-3 (Power TK) - 500 BBLs | NA |  |  | No | None | OSI | 2025-02-01 | OOS | OOS | OOS |  |  | XX |  |  | Visual External Inspection done 2/2025 after received from Beni Suif
223 | AG | EPF | WD-33-1 | Tanks | TANK-4 (Welded) - 500 BBLs | NA |  |  | No | None | OSI | 2025-02-01 | OOS | OOS | OOS |  |  | XX |  |  | Visual External Inspection done 2/2025 after received from Beni Suif
224 | AG | EPF | WD-33-1 | Tanks | TANK-5 (Bolted) - 500 BBLs | NA |  |  | No | None | OSI | 2025-02-01 | OOS | OOS | OOS |  |  | XX |  |  | Visual External Inspection done 2/2025 after received from Beni Suif
225 | AG | EPF | WD-33-1 | Tanks | TANK-6 (Welded) - 500 BBLs | NA |  |  | No | None | NSD / Internal | 2025-02-01 | OOS | OOS | OOS |  |  | XX |  |  | Visual External Inspection done 2/2025 after received from Beni Suif
222 | AG | EPF | WD-33-1 | Utilities | Instrument Air Receiver | NA | VEGE-NA-0039 | Instrument Air Receiver | Yes | None | OSI | 2025-02-01 | 2033-01-01 | NA | NA | OSI | 0.01 | NA | NA | 2023-06-01 | Visual External Inspection done 2/2025 after received from Beni Suif
223 | AG | Oil Plant | OP | Utilities | New Air Scrubber For Instrument Air Compressor | NA | VEGE-NA-040 | New Air Scrubber | Yes | None | OSI | 2025-02-01 | 2027-02-01 | NA | NA | OSI | 0.09 | 3.6 | NA | 2023-07-01 | Visual External Inspection done 2/2025 after received from Beni Suif
224 | AG | Others | Well Testing | Separation | Old Production separator | NA | VESE-HANNOVER-NA-001 | Separator, Three Phase Separator, Mfg: Hannover, SN: 03-100, OD: 48'', H: 15'0'', drawing No: D.486348110, Mfg Year: 2003, MDmt: 20 F at 275 Psi, MAWP: 275 @ 120 F | No | none | OSI | 2025-02-01 | 8-2026 | 8-2022 | 8-2034 | OSI |  | 8 |  |  | Visual External Inspection done 2/2025 after received from Beni Suif
225 | AG | Gas Plant | GP | Drying Package | New Reg. Heater (Direct-Fire) | 10-1482 | HBDF-PETROJET-01 | REGENERATION HEATER 1482 (NEW), MFG: GASCO-PETROJET | Yes | Hot - Refractory | SD/Internal | Insulated | Insulated | Never | 2030-08-01 | SD / Internal |  | NA |  |  | Started servicing in 8-2022 after long time of GP troubleshooting. Next Insp will require certified/Qualified and experience engineer for fired-Heater Inspection.
226 | AG | EPF | BOLT 12-2X | Tanks | Prod. Tank-T28 | T28 | TAFR-NA-NA-010 | STORAGE TANK , CRUDE OIL, CAPACITY: 1200 BBL, TAG: T28 | Yes | None | NSD / Internal | Never | 2026-01-01 | 2018-10-01 | 2024-10-01 | NSD / Internal |  |  |  |  | Inspected in 2018 & Repaired with internal Sacrificial anodes. Need to be included in RBI Plan
227 | AG | EPF | BOLT 12-2X | Tanks | Prod. Tank-T45 | T45 | TAFR-NA-NA-011 | STORAGE TANK , CRUDE OIL, CAPACITY: 1200 BBL, TAG: T45 | Yes | None | NSD / Internal | Never | 2026-01-01 | 2018-10-01 | 2024-10-01 | NSD / Internal |  |  |  |  | Inspected in 2018 & Repaired with internal Sacrificial anodes. Need to be included in RBI Plan
228 | AG | EPF | BOLT 12-2X | Separation | Gas Boot | NA | VEGE-NA-044 | BOLT-12-2X Gas Boot | Yes | None | OSI | 2025-02-01 | 2026-01-01 | NA | NA | OSI |  |  |  |  | Visual External Inspection done 2/2025 after received from Beni Suif
229 | AG | EPF | BOLT-NAIL-1X | Tanks | Prod. Tank | NA | TAFR-NA-NA-012 | STORAGE TANK , DIESEL FUEL , CAPACITY: BBL, | Yes - Rental | None | XX | 2025-02-01 | Out of Scope | Out of Scope | Out of Scope | NA | NA | NA | NA | NA | Visual External Inspection done 2/2025 after received from Beni Suif
230 | AG | EPF | BOLT-NAIL-1X | Tanks | Prod. Tank | NA | TAFR-SIGMA-850-001 | TANK, CRUDE OIL STOREGE, HORIZONTAL , TANK CAPACITY: 850 BBL, WEIGHT: 11000 KGS, YEAR: 2014, ID NO: 850BN0008H | Yes - Rental | None | XX | 2025-02-01 | Out of Scope | Out of Scope | Out of Scope | NA | NA | NA | NA | NA | Visual External Inspection done 2/2025 after received from Beni Suif
231 | AG | EPF | BOLT-NAIL-1X | Tanks | Prod. Tank | NA | TAFR-SIGMA-850-002 | TANK, CRUDE OIL STOREGE, HORIZONTAL , TANK CAPACITY: 850 BBL, WEIGHT: 11000 KGS, YEAR: 2014 | Yes - Rental | None | XX | 2025-02-01 | Out of Scope | Out of Scope | Out of Scope | NA | NA | NA | NA | NA | Visual External Inspection done 2/2025 after received from Beni Suif
232 | AG | EPF | BOLT-NAIL-1X | Tanks | Prod. Tank | NA | TAFR-SIGMA-80-001 | TANK, CRUDE OIL MEASURING TANK, TANK CAPACITY: 80 BBL, SN: 80BV0006 | Yes - Rental | None | XX | 2025-02-01 | Out of Scope | Out of Scope | Out of Scope | NA | NA | NA | NA | NA | Visual External Inspection done 2/2025 after received from Beni Suif
233 | AG | EPF | BOLT-NAIL-1X | Separation | SEPARATOR | NA | VESE-RC-001 | THREE PHASE SEPARATOR, MFG: RC TECHNICAL WELDING & FAB INC, SN: 12929, DES. P: 1440 PSIG AT 130 F, MAWP: 1440 PSIG AT 130 F, MDMT: -20 F AT 1440 PSIG | Yes - Rental | None | XX | 2025-02-01 | Out of Scope | Out of Scope | Out of Scope | NA | NA | NA | NA | NA | Visual External Inspection done 2/2025 after received from Beni Suif
| AG | EPF | WD 33-15 | Utilities | Instrument Air Receiver | NA | ?? | Instrument Air Receiver | Yes | None | OSI | 2025-02-01 | 2025-02-01 | NA | NA | OSI |  |  |  |  | Visual External Inspection done 2/2025 after received from Beni Suif
| AG | EPF | WD 33-15 | Utilities | Instrument Air Receiver | NA | ?? | Instrument Air Receiver | Yes | None | OSI | 2025-02-01 | 2025-06-01 | NA | NA | OSI |  |  |  |  | Visual External Inspection done 2/2025 after received from Beni Suif
| AG | EPF |  | Separation | Gas Boot | NA | ?? | WD 33-K01X Gas Boot | Yes | None |  | 2025-02-01 | 2026-12-01 | NA | NA | OSI |  |  |  |  | Visual External Inspection done 2/2025 after received from Beni Suif
| AG | EPF | WD 33-15 | Tanks | Oil Tk-11 (1000 BBLs) | NA |  |  | Yes | None | OSI | 2025-02-01 | W/Eval | Never | [6 empty] | Visual External Inspection done 2/2025 after received from Beni Suif
| AG | EPF | WD 33-15 | Tanks | Oil Tk-12 (1000 BBLs) | NA |  |  | Yes | None | OSI | 2025-02-01 | W/Eval | Never | [6 empty] | Visual External Inspection done 2/2025 after received from Beni Suif
| AG | EPF | WD 33-15 | Tanks | Oil Tk-19 | NA |  |  | Yes | None | OSI | 2025-02-01 | W/Eval | Never | [6 empty] | Visual External Inspection done 2/2025 after received from Beni Suif
Note on S7: Mohamed Tawfik: This column will be used for similar service CR
Note on T7: Moh. Tawfik: RL shall be written as value ONLY except: RL = NA (if the report not evaluated). In this case, Evaluate & put value for RL. Note: If it's Baseline Insp, the API inspector will assume CR from Similar Service.
Note on F104: Author: 1845 is out of service since 2020 , all inspection activities will be hold till back to service. Follow up is needed with turbines and planning to know when will be back.
Note on Q146: Mohamed Tawfik: 1-2031

## Coolers
| Date Updated on: 24-9-2023 |  |  | Compressor 1841/42/43 need to be added as well
| Bay = Unit Bundle = Section |  |  | Required Data for Advanced Inspection Techniques (IRIS/EC/RFT/RVI) | [11 empty] | Asset Owner (Turbines & GP) shall: 1- Add the missing coolers that not mentioned in below sheet + Design documents 2- Filled Operation data columns 3- Mention the operation problems vs frequency (leaks, plugging, ..etc)
SN | Turbine Cooler Tubes Design Data | [11 empty] | Operation Data To be filled by Asset Owner (Turbines or GP) | [9 empty] | Leak/Plug Problem |  | Cooler Importance Priority Ranking from Operation Standpoint | Operation Remarks
[13 empty] | Operating Conditions |  |  |  |  | Production deferral during inspection |  | If deferal is zero, what's the integrity of isolation valves? | In case of passing valves: |  | Leak Frequency (Leak/Year) | Total# of plugged/ repaired tubes
| Turbine Cooler Name | Start Service Date | Tag# | Tube Material | Outside Diam. (inch) | Min. Thickness (inch) | Length (ft) | Tube Shape | Bundle# - Bundle Tubes | Total No. of Tubes | Rows # | Aluminium fins Exists | Inlet Gas (Wet or Dry?) | Inlet P (psi) | Outlet P (psi) | Inlet T (F) | Outlet T (F) | BC/Hr | MMSCF/Hr |  | Valves# | Specs (example: CS, 10", #600)
1 | Turbine Compressor # 1851 Cooler | 1990 | 10-1351 | SA-179 | 1 | 0.109 | 30 | Straight | 2-240 | 480 | 6 | YES (L footed) | DRY | 1188 | 1181 | 333 | 120 | 8.73 | 0.37 |  |  |  |  | 3 | 1
2 | Turbine Compressor # 1852 Cooler | 1995 | 10-1352 | SA-179 | 1 | 0.109 | 30 | Straight | 2-240 | 480 | 6 | YES (L footed) | DRY | 1188 | 1181 | 333 | 120 | 12.5 | 0.53 |  |  |  |  | 5 | 1
3 | Turbine Compressor # 1853 Cooler | 1995 | 10-1353 | SA-179 | 1 | 0.109 | 30 | Straight | 2-240 | 480 | 6 | YES (L footed) | DRY | 1188 | 1181 | 333 | 120 | 12.3 | 0.52 |  |  |  |  | 3 | 1
4 | Turbine Compressor # 1854 Cooler | 1990 | 10-1354 | SA-179 | 1 | 0.109 | 30 | Straight | 2-240 | 480 | 6 | YES (L footed) | DRY | 1188 | 1181 | 333 | 120 | 8.85 | 0.375 |  |  |  |  | 5 | 1
5 | Turbine Compressor # 1861 Cooler 1st Stage | 1995 | 10-1361 | SA-214 | 0.75 | 0.065 | 30 | No mentioned in availabe data sheet (mostly staright) | 2-231 | 462 | 6 | YES (L fin) | DRY | 165 | 154 | 294 | 120 | 16.5 | 0.7 |  | DISCHARGE VALVE (NEEDED TO BE CHECKED) | 8" , #300 |  | 4 | 1
6 | Turbine Compressor # 1862 Cooler 2nd Stage | 1995 | 10-1362 | SA-214 | 0.75 | 0.075 | 30 | No mentioned in availabe data sheet (mostly staright) | 2-195 | 390 | 6 | YES (L fin) | DRY | 358 | 340 | 250 | 120 | [6 empty] | 4 | 1
7 | LP Compressor #1844 (4 Sections) | 1998 | 10-1344 | SA-214 | sec#1 EJW Service (1'') | 0.06 | 36 | Straight | Combined | 36 | 4 | YES (Mech. Bonded) | DRY | 422 | 421 | 258 | 133 | 11.8 | 0.5 |  |  |  |  | 2 | 1
[5 empty] | sec#2 Service AUX (1'') | 0.065 | 36 | Straight | Combined | 150 | 4 | YES (Mech. Bonded) | DRY | 422 | 421 | 258 | 133 | [6 empty] | 2 | 1
[5 empty] | sec#3 Service IC (1'') | 0.083 | 36 | Straight | 1-70 | 70 | 4 | YES (Mech. Bonded) | DRY | 422 | 421 | 258 | 133 | [6 empty] | 2 | 1
[5 empty] | sec#4 Service AC (5/8'') | 0.065 | 36 | Straight | 1-186 | 186 | 4 | YES (Mech. Bonded) | DRY | 422 | 421 | 258 | 133 | [6 empty] | 2 | 1
8 | LP Compressor #1844 "2" (included in above cell sec#4) should be discarded | 1998 | 10-1344 | SA-214 | 0.625 | 0.06 | 36 | Straight | 1-186 | 186 | 4 | YES | DRY | 422 | 420 | 258 | 119 | [6 empty] | 0 | 1
9 | LP Compressor #1845 | 1999 | 10-1345 | SA-214 | 0.625 | 0.065 | 52 | Straight | 1-195 | 195 | 6 | YES (Mech. Bonded) | DRY | 414 | 405 | 280 | 120 | [6 empty] | 0 | 1
10 | ASS Gas Comperssor #1846 1st Stage | 2002 | 10-1346 | SA-214 | 1.5 | 0.065 | 32 | Confirm Rolled or straight | 1-62 | 62 | 4 | YES (Mech. Bonded) | DRY | 119 | 115 | 291 | 130 | 9.44 | 0.4 |  |  |  |  | 0 | 1
11 | ASS Gas Comperssor #1846 2nd Stage | 2002 | 10-1346 | SA-214 | 0.75 | 0.065 | 32 | Confirm Rolled or straight | 1-90 | 90 | 4 | YES | DRY | 405 | 402 | 299 | 130 | [6 empty] | 0 | 1
12 | ASS Gas Comperssor #1847 | 2016-11-01 | 10-1347 | SA-214 | sec#1 EJW Service (1'') | NA | 48 | Straight | 1-90 | 90 | 4 | YES | DRY | 90 | 88 | 290 | 140 | [6 empty] | 0 | 1
[5 empty] | sec#2 TAW (5/8'') | 0.065 | 48 | Straight | 1-78 | 78 | 4 | YES
[5 empty] | sec#3 IC-1 (1-1/2'') | 0.065 | 48 | Straight | 1-70 | 70 | 4 | YES
[5 empty] | sec#4 IC-2 (1-1/4'') | 0.065 | 48 | Straight | 1-38 | 38 | 4 | YES
[5 empty] | sec#5 AC (3/4'') | 0.065 | 48 | Straight | 1-42 | 42 | 4 | YES
confirm if those repaeting SN#12 | ASS Gas Comperssor #1847 1st Stage | 2016-11-01 | 10-1347 | SA-214 | 1.5 | NA | 48 | NA | ?? | 70 | ?? | YES | DRY | 90 | 88 | 290 | 140 | 9.2 | 0.39 |  |  |  |  | 0 | 1
| ASS Gas Comperssor #1847 2nd Stage | 2016-11-01 | 10-1347 | SA-214 | 1.25 | NA | 48 | NA | ?? | 38 | ?? | YES | DRY | 198 | 192 | 239 | 140 | [6 empty] | 0 | 1
| ASS Gas Comperssor #1847 3rd Stage | 2016-11-01 | 10-1347 | SA-214 | 0.75 | NA | 48 | NA | ?? | 42 | 4 | YES | DRY | 408 | 403 | 239 | 140 | [6 empty] | 0 | 1
13 | ASS Gas Comperssor #1848 1st Stage | 2016-11-01 | 10-1348 | SA-214 | sec#1 EJW Service (1'') | NA | 48 | Straight | 1-90 | 90 | 4 | YES | DRY | 90 | 88 | 290 | 140 | 9.2 | 0.39 |  |  |  |  | 0 | 1
[5 empty] | sec#2 Service TAW (5/8'') | 0.065 | 48 | Straight | 1-78 | 78 | 4 | YES
[5 empty] | sec#3 Service IC-1 (1-1/2'') | 0.065 | 48 | Straight | 1-70 | 70 | 4 | YES
[5 empty] | sec#4 Service AC-2 (1-1/4'') | 0.065 | 48 | Straight | 1-38 | 38 | 4 | YES
[5 empty] | sec#5 Service AC (3/4'') | 0.065 | 48 | Straight | 1-42 | 42 | 4 | YES
confirm if those repaeting SN#13 | ASS Gas Comperssor #1848 1st Stage | 2016-11-01 | 10-1348 | SA-214 | 1.5 | NA | 48 | NA | ?? | 70 | ?? | YES | DRY | 90 | 88 | 290 | 140 | 9.2 | 0.39 |  |  |  |  | 0 | 1
| ASS Gas Comperssor #1848 2nd Stage | 2016-11-01 | 10-1348 | SA-214 | 1.25 | NA | 48 | NA | ?? | 38 | ?? | YES | DRY | 198 | 192 | 239 | 140 | [6 empty] | 0 | 1
| ASS Gas Comperssor #1848 3rd Stage | 2016-11-01 | 10-1348 | SA-214 | 0.75 | NA | 48 | NA | ?? | 42 | ?? | YES | DRY | 408 | 403 | 239 | 140 | [6 empty] | 0 | 1
SN | GP Cooler Tubes Data | [11 empty] | Operating Conditions |  |  |  |  | Production deferral during inspection |  | If deferal is zero, what's the integrity of isolation valves? | In case of passing valves: |  | Leak/Plug Problem |  | Cooler Importance Priority Ranking from Operation Standpoint | Remarks
| GP Cooler Name | Start Service Date | Tag# | Tube Material | Outside Diam. (inch) | Thickness (inch) | Length (ft) | Tube Shape | Bundle# - Bundle Tubes | Total No. of Tubes | Rows # | Aluminium fins Exists | Inlet Gas (Wet or Dry?) | Inlet P (psi) | Outlet P (psi) | Inlet T (F) | Outlet T (F) | BCPD | MMSCFD |  | Valves# | Specs (example: CS, 10", #600) | Leak Frequency (Leak/Year) | Total# of plugged/ repaired tubes
1 | REGENERATION GAS COOLER | 1974 | 10-1381 | SA-179 | 1 | 0.095 | 32 | Straight | 1-214 | 214 | 4 | YES | Wet | 1160 | 1155 | 600 | 130 |  | 115 |  |  |  | 1 tube/ 2 year | 22 pluged | 1
2 | Inlet Cooler | 1974 | 10-101-1 | SA-214 | 1 | 0.11 | 34 | Straight | 2-320 | 640 | 5 | YES | Wet | 1160 | 1155 | 110 | 90 |  | 95 | Confirmed for the main isolation valves for the two sections (4coolers) |  |  |  |  | 5 | Should be during winter section by section (4coolers 2sections)
3 |  | 1974 | 10-101-2 | [15 empty] | 95
4 |  | 1974 | 10-101-3 | [15 empty] | 95
5 |  | 1974 | 10-101-4 | [15 empty] | 95
6 | Test cooler | 1974 | 10-102-1 | SA-214 | 1 | 0.11 | 34 | Straight | 1-180 | 180 | 5 | YES | out of service( Back to Service) | [6 empty] | Confirmed |  |  |  |  | 15 | partial SD (15 MMSCFD deff.)
7 |  | 1974 | 10-102-2
8 | Stabilizer reflux coolers | 1974 | 10-1306 | SA-214 | 1 | 0.083 | 32 | Straight | 8-98 | 784 | 4 | YES | DRY | 315 | 305 | 175 | 130 | 500
9 | Stabilizer bottom cooler | 1974 | 10-1313 | SA-214 | 1 | 0.083 | 32 | Straight | 1-33 | 33 | 6 | YES | Dry liquid hyrdrocarbon | 317 | 307 | 335 | 130 | 500
| note for review: | tube shape is always staright according data sheet (share folder) | rolled tube shape mentioned in above sheet is defining type of connection (tube to tubesheet connection) |  |  |  | welded tube to tube sheet (most cases) could be inspected with PT
Rolled couldnot inspected with PT
** | all orange cells are modified
Note on AA4: You can put the same rank for many coolers. Priority#1 is highest
Note on G23: Author: Maybe it's 1st stage
Note on G24: Author: Maybe it's 2nd stage
Note on G25: Author: Maybe it's 3rd stage
Note on G31: Author: Maybe it's 1st stage
Note on G32: Author: Maybe it's 2nd stage
Note on G33: Author: Maybe it's 3rd stage
Note on AA38: You can put the same rank for many coolers
Note on M41: Author: Common Comment: per each cooler or all coolers?
Note on O45: Author: GP Advised back to service Partial SD ( around 15 MMSCFD deferral need GP to provide this data
Note on V45: Author: GP Team Advised Need confirmation
Note on C47: Author: is there HEX (Tag#1306) upstream or downstream this cooler?
Note on K47: Author: 4 bundel/bay 2 bays exists so total 8 bundels 98 tubes/bundel so total tubes# 98x8 = 784

## Insulated Piping
This sheet shall include all insulated piping (Live & Dead-legs) at OP, GP & TP and shall be extracted from other tabs. Note: Insulated vessels maybe added as well.

## OP Piping
Updated on: 28-6-2026 & By: Ahmed M. Adel
Oil Process Piping ==> 6 Piping Near to failure & 8 Piping Need Planned Replacement | [10 empty] | All Automatic Drain Line replaced by HDPE
Report# | Item | Operat. Press. | Max. Operat.Press. | Design Press. 1st safety device | Last Insp. | Next insp. | Related to OP SD? | Repair Status | Recommended Action | Further Recommendation
PACK 01- FLARE HEADER
2 | 02=20'' New flare line |  |  |  | 2024-06-01 | 2025-06-02 | No | Satisfactory |  | St. Steel Line
PACK 2 - MANIFOLDS HEADERS TO SEPARATORS
PACK 02A FROM NEW MANIFOLD TO SEPARATORS
1 | Old Name: 1=12" HEADER AND CROSS LINE TO SEPARATOR (101) OF NEW MANIFOLD New Description: 1A=12'' Header From New MFD To tie-in point with inlet piping of Sep-202 (Sec-1,2) | (50-55) psi | 55 | 65 | 2025-06-01 | 2027-06-01 | Yes | Need Replacement | Base Line Inspection for the newly replaced Section Already Done The Following Joints Shall be Replaced: Old Section to Sep #101 >> Joint #25: Clamped Spool Old Section to Sep #101 >> Joint #24: High CR & Low RL | Base Line Inspection, Next UT after 1 year
2 | 1B=16"x18"x24" Inlet Piping of Sep #202 (Section-3) |  |  |  | 2024-06-01 | 2025-06-02 | Yes
3 | 2=12" HEADER AND CROSS LINE TO SEPARATOR (102) OF NEW MANIFOLD | (50-55) psi | 55 | 65 | 2025-06-01 | 2028-02-01 | Yes | Need Replacement During SD | Its highly recommended to replace this road cross piping with new STD wrapped pipes and STD sleeve, or otherwise to use cluvert with coated pipes without sleeve. 2- Next UT : a- Feb-2028: For joints (1, 3, 5, 6, 13 & 15). b- Dec-2032: For the remaining joints.
4 | 3=6" - HEADER AND CROSS LINE TO SEPARATOR (103) OF NEW MANIFOLD | (65-70 psi) | 65 | 65 | 2026-03-01 | Replaced | Yes | Replaced | Replaced with coated pipe in 6-2023.
5 | 4=6" - HEADER AND CROSS LINE TO SEPARATOR (104) OF NEW MANIFOLD | (65-70 psi) | 65 | 65 | 2025-06-01 | Replaced | Yes | Replaced | Replaced with coated pipe in 6-2023.
PACK 02B FROM OLD MANIFOLD TO SEPARATORS
1 | 01=12" x 14" OIL PROD LINE FM OLD MANIFOLD TO SEPARATOR # 101 | (50-55) psi | 55 | 65 | 2025-06-01 | 2026-11-01 | Yes | Need Replacement During SD | Clamped Section and the section covered by soil shall be replaced by new painted section above concrete support (AR#386926)
2 | 02=12" x 14" OIL PROD. LINE FM OLD MANIFOLD TO SEPARATOR # 102 | (50-55) psi | 55 | 65 | 2024-06-01 | 2025-06-02 | No | Satisfactory |  | St. Steel Line
3 | 03=8" OIL P/L FM. MANIFOLD TO SEP.103 | (65-70 psi) | 70 | 65 | 2025-06-01 | Replaced | Yes | Replaced | Replaced all the line in 6-2023 after leakage occurred in 5-2023. | Painting & Wrapping
4 | 04=6" Oil Piping From OP New MFD TO SEP 104 | (65-70 psi) | 70 | 65 | 2026-03-01 | 2033-08-01 | No | Satisfactory |  | Base Line Inspection, Next UT after 1 year
PACK 03- SEPARATORS TO TANK
1 | 01= 6'' oil line outlet of sep 101, 102 & 103 to charge pumps - Section 1,2 | 40-45 | 55 | 75 | 2025-06-01 | 2033-02-01 | No |  | Sec #2: From joints 1 to 20 , have been removed permenantly from the system in 9-2023 Sec #2: From joints 24 to 26 , have been removed permenantly from the system in 9-2023 During Next Inspection: Consider Splitting this item into 3 Sections Next Inspection: Feb 2033: For All Joints | See dead-leg (Treated Crude Header; Sec#1&2)
2 | 02--6'' oil line fm sep 103 to charge pumps | 40-46 | 55 | 75 | 2024-06-01 | 2025-06-02 | No | Satisfactory | Permanently cut & remove the dead-leg (J#57 & 58) + Replace the corroded J#59 + Replace the clamed Tee-Joint#54. Note: The planned Action is to Replace the Tee-flanged section from J#46 to 64 including the leaked T-Joint#54 & J#59 + Add flushing point for the Dead-Leg J#57, 58. This Plan will be executed in 4-2025 | St. Steel Line
3 | 03--4"x3"x8" oil line from sep.104 to sep 101 | 40-45 | 55 | 75 | 2025-06-01 | 2027-01-01 | No | Satisfactory
4 | 04--6'' oil fm charge pumps to Heater | 60-70 | 55 | 55 | 2026-03-01 | 2032-01-01 | No | Satisfactory |  | Base Line Inspection, Next UT after 1 year
5 | 05--6'' oil line fm Heater to Desalter | 40-45 | 55 | 55 | 2025-06-01 | 2028-03-01 | No | Satisfactory
6 | 06--8'' oil line fm Desalter to Tanks - section1 | 40 | 45 |  | 2026-03-01 | 2028-05-01 | No | Satisfactory | Next UT: 5-2028 for the mentioned joint only | Base Line Inspection, Next UT after 1 year
7 | 07--10'' oil line fm Desalter to Tanks - section2 | 40 | 45 |  | 2024-01-01 | 2032-04-01 | No | Satisfactory |  | Need action Avoid Direct Contact between Piping and Its supports to prevent wear. In General: Same as recommended for Brine water Piping of Brine Pump & Manual Drain Line of Desalter, The most effective and reliable approach is to avoid future leakage by Replacing the Line with Non-Metallic Material (HDPE, ...etc.), Same like most drain systems at Oil Plant.
8 | 08--10'' oil line fm Desalter to Tanks - section3 | 40 | 45 |  | 2026-07-01 | 2031-06-01 | Yes | Clamp Installed in 8-2022 till permananet Replacement | Replace clamped Joints #27, 28, then apply painting. | Need action The Drain line has been replaced with a HDPE
9 | 09--3'' OIL TEST LINE FROM SEP.101-102 TO TANKS [This item is Registered in OP Pack-3, item-1, section-2, so please remove it from here] | 55 |  |  | 2026-05-01 | 2028-02-01 | No | Clamp Installed in 8-2022 till permananet Replacement | Replace clamped Joints #9, 16 & 26, then apply painting. Note: This item is Registered in OP Pack-3, item-1, section-2, so please remove it from here. This item is also Registered in the dead-leg replacement Plan; item#5 in Sep Oil System! | Need action Joint #20 (Reducer), shall be replaced (Minimum thickness is less than required thickness).
PACK 04 = TANKS TO SHIPPING & RECYCLE
PACK 04A from tanks to shipping pumps
1 | 01=10" suction header of booster pumps | 6 | 17 |  | 2025-06-01 | 2035-08-01 | No | Satisfactory
2 | 02--10" Oil Line FM Tanks To Booster Pumps | 6 | 17 |  | 2024-06-01 | 2025-06-02 | Yes | Clamp Installed in 8-2022 till permananet Replacement | Replace clamped joint #9 (Laminated under clamp), then apply painting. | St. Steel Line
3 | 03--6'' SHIPPING LINE TO TANKS # 201 & # 202 ( or can used as emergency line). | 6 | 17 | 50 | 2025-06-01 | 2028-10-01 | No | Satisfactory | UT done on dead leg campaign. Item desciption in dead leg. (From v-11 to recycle header via booster pump of both tank 201/202)
4 | 04--suction & discharge lines of booster pumps; Sections#A, B & C | 120-250 | 250 |  | 2026-03-01 | W/Evaluation | No | Satisfactory |  | Base Line Inspection, Next UT after 1 year
5 | 05=8" DISCHARGE HEADER OF BOOSTER PUMPS | 120-250 | 250 |  | 2025-06-01 | 2035-09-01 | No | Satisfactory
6 | 06=8" OIL LINE FM BOOSTER PUMPS TO TRANSFER PUMPS-sec1 | 120-250 | 250 |  | 2026-03-01 | 2036-02-01 | No | Satisfactory |  | Base Line Inspection, Next UT after 1 year
7 | 07--oil line fm booster pumps to transfer pumps-section 2 | 40 | 250 |  | 2024-01-01 | 2032-04-01 | No | Satisfactory |  | Need action Avoid Direct Contact between Piping and Its supports to prevent wear. In General: Same as recommended for Brine water Piping of Brine Pump & Manual Drain Line of Desalter, The most effective and reliable approach is to avoid future leakage by Replacing the Line with Non-Metallic Material (HDPE, ...etc.), Same like most drain systems at Oil Plant.
8 | 08= discharge line of transfer pumps to shipping line | 40 | 400 |  | 2026-07-01 | 2036-02-01 | No | Satisfactory |  | Need action The Drain line has been replaced with a HDPE
PACK04B recycle & stagnent lines
1 | 01=6'' recycle oil treatment line- section 1 |  |  |  | 2025-06-01 | W/Evaluation | No | Satisfactory | As Per Last Inspection Report Modification done to Sec-1 & UT Done only for new Joints (39, 40, 40 & 42) 12-2024 Insp: For Joint #34 Mainly + New Joints (It's Prefered to do the whole Line as last complete Inspection was in 2016) Section-2 (all section) has been removed Section-3 (all section ) had been cut and removed.
2 | 02=8'' recycle oil treatment line- section 2 |  |  |  | 2024-06-01 | 2025-06-02 | Yes | Satisfactory |  | St. Steel Line
4 | 04=08'' outlet line of OIL POWER TANK - |  |  |  | 2026-03-01 | 2026-12-01 | No | Satisfactory |  | Base Line Inspection, Next UT after 1 year
5 | 05=shipping oil line fm OPT-201-202 to booster pumps | 120-250 | 250 |  | 2025-06-01 | 2026-11-01 | No | Satisfactory
6 | 06=8'' oil line fm new manifold to tanks - section 1 |  |  |  | 2026-03-01 | 2026-11-01 | No | Satisfactory |  | Base Line Inspection, Next UT after 1 year
7 | 07--8'' oil line fm triplex to tanks-section 2 | 40 |  |  | 2024-01-01 | 2032-04-01 | No | Satisfactory | Min. Corr. Allowance was 1.7 mm in 2015 - All other joints started from 2.7 mm CA | Need action Avoid Direct Contact between Piping and Its supports to prevent wear. In General: Same as recommended for Brine water Piping of Brine Pump & Manual Drain Line of Desalter, The most effective and reliable approach is to avoid future leakage by Replacing the Line with Non-Metallic Material (HDPE, ...etc.), Same like most drain systems at Oil Plant.
PACK 05- CONDENSATE LINES
2 | 02=4'' CONDENSATE LINE FROM OLD MANIFOLD TO PROCESS - SECTION 2 | 50-70 | 75 |  | 2024-06-01 | 2025-06-02 |  | Satisfactory | Cancelled - Removed from Process Sec #1 >> Moved to GP Process Piping - Pack 11C Report 5 "1A & 1B" | St. Steel Line
3 | 03=4'' CONDENSATE LINE FROM OLD MANIFOLD TO PROCESS - SECTION 3 | 50-70 | 75 |  | 2025-06-01 | 2031-12-01 | No | Satisfactory
4 | 04=4''x 8'' CONDENSATE LINE - TO TANKS 201,202 - SECTION 4 | 50-70 | 75 |  | 2026-03-01 | Removed | Yes |  | Removed as per MOC, AG-177. | Base Line Inspection, Next UT after 1 year
5 | 05=4 x 6 CONDENSATE LINE - SECTION 5 - OUTLET OF MANIFOLD | 50-70 | 75 |  | 2025-06-01 | 2030-01-01 | No | Satisfactory
6 | 05=4 x 6 CONDENSATE LINE - SECTION 5 - OUTLET OF MANIFOLD | 50-70 | 75 |  | 2026-03-01 | 2027-01-01 | No | Satisfactory |  | Base Line Inspection, Next UT after 1 year
7 | 07=3'' CONDENSATE LINE FROM SEPARATORS TO TANKS -SECTION 7 | 40 | 75 |  | 2024-01-01 | 2032-04-01 | No | Satisfactory |  | Need action Avoid Direct Contact between Piping and Its supports to prevent wear. In General: Same as recommended for Brine water Piping of Brine Pump & Manual Drain Line of Desalter, The most effective and reliable approach is to avoid future leakage by Replacing the Line with Non-Metallic Material (HDPE, ...etc.), Same like most drain systems at Oil Plant.
PACK 06- GAS LINES
1 | 01= 10x18 gas line fm sep 102 to GP | 40 | 40 | SEP.101&102 | 2025-06-01 | 2036-03-01 | No | Satisfactory
2 | 02 - 10'' fm outlet sep.101-102 to GP & Flare | 35 | 40 | SEP.101&102 | 2024-06-01 | 2025-06-02 | No | Satisfactory |  | St. Steel Line
3 | 03 -6 bypass beteen outlet gas of Sep. 101&102 to 6'' GL from Outlet Sep. 103 & 104 | 40 | 45 | SEP.101&102 | 2025-06-01 | 2032-01-01 | No | Satisfactory
4 | 04- 4x6 gas line fm test sep 101-103 | 55 | 70 | TEST SEP.103,101 | 2026-03-01 | 2027-01-01 | No | Satisfactory |  | Base Line Inspection, Next UT after 1 year
5 | 05= 2''x4'' Gas Line from Heater-Desalter to Flare |  |  | HEATER-DESALTER | 2025-06-01 | W/Evaluation | No | Satisfactory
6 | 06= 6'' gas line of sep.104 | 55 | 70 | SEP.104 | 2026-03-01 | 2032-01-01 | No | Satisfactory |  | Base Line Inspection, Next UT after 1 year
7 | 07- 2''x6'' SR line of sep.104 | 40 | 70 | SEP.104 | 2024-01-01 | 2032-04-01 | No | Satisfactory |  | Need action Avoid Direct Contact between Piping and Its supports to prevent wear. In General: Same as recommended for Brine water Piping of Brine Pump & Manual Drain Line of Desalter, The most effective and reliable approach is to avoid future leakage by Replacing the Line with Non-Metallic Material (HDPE, ...etc.), Same like most drain systems at Oil Plant.
8 | 08= 6'' SRV line from heater to flare header | 40 | 75 | HEATER | 2026-07-01 | W/Evaluation | No | Satisfactory |  | Need action The Drain line has been replaced with a HDPE
9 | 09= 2'' fuel gas line fm DAH. PL to OP | 55 | 90 |  | 2026-05-01 | 2027-01-01 | No | Satisfactory |  | Need action Joint #20 (Reducer), shall be replaced (Minimum thickness is less than required thickness).
10 | 10 - 10'' GAS LINE FM KOD TO TURBINE & FLARE |  |  |  | 2022-02-01 | 2027-02-01 | No | Satisfactory |  | Satisfactory
11 | 11=3'' fuel line fm scrubber to pumps engine- | 6 | 90 | SCRUBBER | 2026-03-01 | 2029-03-01 | No | Satisfactory |  | Need Action
12 | 12= 6 x10 Gas line from Sep.103-04 to 101-02 | 40 | 70 | SEP.103, 104 | 2025-04-01 | 2029-03-01 | No | Satisfactory |  | * Brine line is a repeated failure with frequent leaks & clamps. * Const. replaced all corroded / clamped joints in 2-2024 . * OP issued AR to replace this line with Non-Metallic material ( ex,,,,, HDPE) , same like the drain system at the oil plant Non-metallic as per Corr. advise. * So, in case of HDPE installation , we will exclude this line from our inspection plan. * if not , inspection could be done after 1 year from replacement 2-2025.
13 | 13= 6'' S.R. LINE FROM SEP 103 TO FLARE HEADER | 55 | 70 | SEP.103 | 2023-09-01 | 2031-12-01 | No | Satisfactory |  | In 9-2023: Joints from 30 to 43 have been replaced with new piping. Baseline inspection done in 9-2023 for the new joints
14 | 14= 3''X2'' fuel gas line fm scrubb to heater | 70 | 90 |  | 2022-01-01 | 2032-01-01 | No | Satisfactory |  | Satisfactory
15 | 15= heater switch level line. |  |  | HEATER | 2020-11-01 | 2030-11-01 | No | Satisfactory |  | Satisfactory
16 | 16 - 6'' GAS LINE -S.R.V OF DESALTER TO HEADER FLARE |  |  | desalter | 2025-04-01 | W/Evaluation | No | Satisfactory |  | Satisfactory
17 | 17= 18" X 24" Associated Gas from OP to LLP Gas Compressors |  |  |  | 2026-04-01 | 2036-04-01 | No | Satisfactory |  | Satisfactory
18 | 18= 18''X10''-inlet & outlet gas of KOD.. |  |  |  | 2021-10-01 | 2031-10-01 | No | Satisfactory |  | Satisfactory
19 | 19= 8" Ass. HP Gas Line from OP : GP |  |  |  | 2024-06-01 | 2029-10-01 | Yes | Need Action | Replacement Plan (Ongoing Replacement) * The 1st Joint after Flange need to be replaced (Ch. Points #1, #2 & #3) due to internal corrosion, Low RL and Corroded Weldolet * Joints From #4 : #13 should be replaced due to heavy external corrosion at 6 O'clock (Joints from #4 : #11 Lying on Concrete foundation + Joints #12 : #13 Underground | Need Action Replacement Plan (Ongoing Replacement) * The 1st Joint after Flange need to be replaced (Ch. Points #1, #2 & #3) due to internal corrosion, Low RL and Corroded Weldolet * Joints From #4 : #13 should be replaced due to heavy external corrosion at 6 O'clock (Joints from #4 : #11 Lying on Concrete foundation + Joints #12 : #13 Underground
PACK 07- SKIMMER AREA
1 | 1- 12" Collection header of the inlet skimmer | 10 | 50 |  | 2025-06-01 | W/Evaluation | No | Need action | Replace joints 1A,1B,1C,3A,3B & 4 due to severe internal corrosion and pitting. After replacement,Next UT: March-2026 | In 9-2023: Joints from 30 to 43 have been replaced with new piping. Baseline inspection done in 9-2023 for the new joints
2 | 2- 6" bypass line of the skimmer | 10 | 15 |  | 2024-06-01 | 2025-06-02 | No | Need action | Replace joint #3
3 | 3- 2" discharge line of skimmer pumps to manifold | 90 | 110 |  | 2025-06-01 | 2032-11-01 | No | Satisfactory
4 | 4- 3" suction line of skimmer pump from skimmer | 5 | 10 |  | 2026-03-01 | W/Evaluation | No | Satisfactory
5 | 5- 2" recovery line from the concrete pond to the skimmer | 20 | 40 |  | 2025-06-01 | 2031-04-01 | No | Need action | Need Replace the severly corroded Joints#8, 9, 10 by 2" Sch 80, then UT will be done as baseline inspection on the same joints after replacement date directly
6 | 6- 10" Main drain line from concrete pond to sand pit | 5 | 10 |  | 2026-03-01 | W/Evaluation | No | Need action | Joints #2 & #4 Should be replaced as they reached a critical thickness with Heavy Internal Corrosion.
7 | 7- 6" bypass line for the downstream line of the concrete pond to sand pit | 40 | 10 |  | 2024-01-01 | 2032-04-01 | Yes | Satisfactory | The Section fully replaced & wrapped in 2-2020 & atmospheric (open to sand pit) Next UT: Shall be done over wrapping (Without removal) and/or at the defected wrapped joints only.
8 | 8- 3" discharge line of the elec. pumps of the concrete pond | 40 | 40 |  | 2026-07-01 | 2025-04-01 | No | Satisfactory
PACK 08- WATER LINES
1 | 01= 4'' manual drain header to Skimmer | 40 | 45 |  | 2025-06-01 | AR-497416 to replace drain line with HDPE | Yes | Need many Replacements | First option : Due to severe internal corrosion and repetitive leakages in the A/M line , it is highly recommended to replace drain line to non-metallic material (like HPDE,....). Second option : 1-Replace clamped and corroded joints as per evaluation report (#5,16,25,34,35,37,38,44 & 66).
2 | 02=2x4'' drain line of separator 101 (Manual) | 40-45 | 55 | SEP.101 | 2024-06-01 | 2025-06-02 | Yes | Satisfactory | Joints from #1 to #8 removed from system "not found on site". ( Sep 101 also removed for repair). Joints from #9 to #16 have been replaced with new spools due to clamped and corroded joints in 3-2022. Line is out of service. Inspection interval shall be calculated starting from servicing date
3 | 03=2x3-drain line of separator 102 (Manual) | 40-45 | 55 | SEP-102 | 2025-06-01 | HDPE | No | Satisfactory | The Drain line has been replaced with a HDPE
4 | 04=2'' drain line of SEP 103 (Manual) | 55 | 65 | SEP-103 | 2026-03-01 | 2033-02-01 | No | Satisfactory | Joint 1 & 2 replaced before 2-2023
5 | 05=4'' drain line of SEP 104 (Manual) | 60 | 75 | SEP-104 | 2025-06-01 | 2027-01-01 | No | Need action | Need to Replace clamped joint #46.
6 | 06=2'' drain line of fuel gas scrubber (Manual) | 80 | 90 | SCRUBBER | 2026-03-01 | 2028-02-01 | No | Satisfactory
7 | 07- 4'' Manual drain line of HEATER | 40 | 45 | HEATER | 2024-01-01 | 2032-04-01 | No | Need action | Avoid Direct Contact between Piping and Its supports to prevent wear. In General: Same as recommended for Brine water Piping of Brine Pump & Manual Drain Line of Desalter, The most effective and reliable approach is to avoid future leakage by Replacing the Line with Non-Metallic Material (HDPE, ...etc.), Same like most drain systems at Oil Plant.
8 | 08= 4'' Manual drain line of DESALTER | 40 | 45 | DESALTER | 2026-07-01 | HDPE | No | Need action | The Drain line has been replaced with a HDPE
9 | 09= 2'' Outlet Line from Diluation Tank to Desalter | 55 | 65 | DILUTION | 2026-05-01 | W/Evaluation | No | Need action | Joint #20 (Reducer), shall be replaced (Minimum thickness is less than required thickness).
10 | 10= 2" * 3" Inlet line to dilution tank |  |  | DILUTION | 2022-02-01 | 2027-02-01 | Yes | Satisfactory
11 | 11= 6'' Drain line FM tanks 201,202 to skimmer and burn pit | 6 | 17 | Tanks | 2026-03-01 | 2029-03-01 | Yes | Need Action
12 | 12= 2" Brine line from desalter to heater | 40 | 70 | DESALTER | 2025-04-01 | W/Evaluation | Yes |  | * Brine line is a repeated failure with frequent leaks & clamps. * Const. replaced all corroded / clamped joints in 2-2024 . * OP issued AR to replace this line with Non-Metallic material ( ex,,,,, HDPE) , same like the drain system at the oil plant Non-metallic as per Corr. advise. * So, in case of HDPE installation , we will exclude this line from our inspection plan. * if not , inspection could be done after 1 year from replacement 2-2025.
13 | 2'' x 3'' x 4'' LAUNCHER DRAIN SYSTEM (dead leg). |  |  | LAUNCHER | 2023-09-01 | 2031-12-01 | Yes |  | In 9-2023: Joints from 30 to 43 have been replaced with new piping. Baseline inspection done in 9-2023 for the new joints
PACK 9- shipping line fm AG to RZK
1 | 1-12'' shipping line fm AG to RZK | 340-360 | 400 |  | 2025-06-01 | Waiting ILI Final Report | No | Satisfactory | Next ILI: Expected in mid of 12-2022 (Note: In 7-2022, Rplaced the clamped section by flanged spool at Km-44, to enable re-pigging again)
PACK 10- DAPAA OFFLOADING STATION
1 | 1-DAPAA offloading station | 40-70 | 40-70 | 250 | 2025-06-01 | W/Evaluation | Yes | Satisfactory | The underground Clamped section (at OP side) replaced & PL route changed in 2-2023.
PACK 11- Air Lines
1 | Inlet & Outlet Lines of Oil Process New Air Scrubber |  |  | 125 | 2025-06-01 | 2027-07-01 | No | Satisfactory | Base Line Inspection
PACK 12- Sep. 202 Piping
1 | 01- 6” Outlet oil stream line from sep.202 to charge pump |  |  | 75 | 2025-06-01 | W/Evaluation
2 | 02- 4” outlet water stream line from sep.202 to automatic drain line |  |  | 75 | 2024-06-01 | 2025-06-02 |  |  | St. Steel Line | St. Steel Line
3 | 03- 2”x 4” outlet water stream line from sep.202 to manual drain line |  |  | 75 | 2025-06-01 | W/Evaluation
4 | 04- 16” outlet gas stream line from sep.202 to 24” GL to GP |  |  | 75 | 2026-03-01 | W/Evaluation |  |  | Base Line Inspection, Next UT after 1 year | Base Line Inspection, Next UT after 1 year
5 | 05- 24''x18''Main Inlet line of Sep #202 |  |  | 75 | 2025-06-01 | W/Evaluation
6 | 06- Two branches of 2 SRVs 12” *8” lines and 14'' outlet line to flare header |  |  | 75 | 2026-03-01 | W/Evaluation |  |  | Base Line Inspection, Next UT after 1 year | Base Line Inspection, Next UT after 1 year

## GP Piping
Updated on: 15/6/2026 & By: Mohamed Zein
Gas Plant Process Piping
SN# | Item | Pack# | Opr. P (Psi) | MOP (Psi) | Design P or PSV Set P | Insulated? Hot/Cold | Last Insp | Next Insp | Actual Worst CR (mm/yr) | Corrosion Remarks | Dead-Leg Section? | Dead-Leg Due Date | Composite ?
PACK 01 Inlet Gas Lines
PACK 01A ASS. HP & LP P/L from PROCESS to GAS PLANT
1 | 8"ASS. HP Gas line from process to gas plant sec. # 1 ( Scrubber. 1209) | 1A |  |  |  | None | 2016-11-01 | Confirm | 0.19 | OOS & Photos Attached to the report
2 | 8" ASS GAS HP- sec. # 2 | 1A |  |  | 250 PSI | None | 2025-07-01 | W/Evaluation | 0.174
3 | 6"ASS. HP Gas line sec. # 3 from process to Comp.1840 | 1A |  |  | 65 psi | None | 2018-07-01 | 2028-07-01 | 0.1 | most of the line is under the skirt with no accessibility for inspection, only 3 bands were inspected in 2018
4 | 6"ASS. HP Gas line sec. # 4 from process to Comp.1841 | 1A |  |  | 65 psi | None | 2019-01-01 | 2029-01-01 | 0.1 | As per GP line out of service , need confirmation
5 | 10" Gas line from LLP Scrubber to GP COMP.(1840-1841) Sec.#1 | 1A |  |  | 250 psi | None | 2022-12-01 | Need Action | 0.08 | 1-Corroded spool of Joint#15 shall be replaced or Apply cold repair ASAP. 2-J# 9 Replace it with coated pipe (Sch 40 or 60) & to use Std sleeve. 3-Next UT inspection shall be done after 10 years on (29-Dec-2032) for whole PS. Except J#9 &15 required to be replaced. 4- GP advised that AR issued to replace all Non STD Sleeves.
6 | 10" G/L from Process to G/P COMP.( 1840-1841 )Sec.#2 | 1A |  |  | 250 PSI | None | 2016-12-01 | 2026-12-01 | 0.098 | New description as per GP (10'' from LLP System to 1840 & 1841 suction lines).
7 | 10" G/L from Process to G/P COMP.( 1840 )Sec.#3 | 1A |  |  | 65 PSI | None | 2022-08-01 | 2032-08-01 | 0.22 | Some Portions is N/A for inspection(Under Walkways / 6 O'clock is above concrete base/ Need Cleaning) New description as per GP (10''X12" from LLP System to 1840 suction line from section #2).
8 | 10" G/L from Process to G/P COMP.( 1841 )Sec.#4 | 1A |  |  | 65 PSI | None | 2022-08-01 | 2032-08-01 | 0.02 | Some Portions is N/A for inspection(Under Walkways / 6 O'clock is above concrete base/ Need Cleaning) inspection will be done for portion accessible and the other under walway is inaccessible.
PACK 01B Inlet gas from Wells to Headers
1 | 01=8"x6" inlet line "A" From wells ( 81-96-97 )/ Sag Area to IP Header | 1B |  |  |  | None | 2023-12-01 | 2027-06-01 |  | Shall be done after 3.5 Years (June-2027) For Joints 1 : 6 & After 10 Years (Dec-2033) for All Joints
2 | 02= 6''x8''x12'' Discharge Lines of Turbine units 1851,1852 to Amerya | 1B |  |  |  | None | 2026-04-01 | 2033-02-01 | 0.1 | J#17,18: UT Baseline done in 12-2024 & Due date in 12-2025. The remaining joints will be in 2-2033. Recommendation: Replace 8" non-std sleeved section with coated std sleeve at 1845 road cross area (Done during GP SD 2/2026)
3 | 04=gas line fm Line-G to headers Old Name: 04=gas line fm Wells#3,16 to headers | 1B |  |  |  | None | 2022-07-11 | 2028-01-01
4 | 05=gas line fm Wepco to headers | 1B | 350 PSI | 420 PSI | N.A | None | 2025-03-01 | W/Evaluation | 0.05
5 | 06=Bapetco HP Gas Line Inlet To Gas Plant Section | 1B |  |  |  | None | 2016-01-01 | XX |  | line has been cut and not exist
PACK 02 WELL STREAM HEATERS
PACK 02A - WSH 1401 - WELL#SPYGLASS
1 | 01 = WSH #1401 Inlet Gas Line Sec.1 | 2A |  |  |  | None | 2022-07-13 | Need Action |  | According to Pressure Design = 1320 Psi (Based on GP info.), Joints #1, 6, 7, 13 & 15 shall be replaced. GP will arrange with Prod to remove AG-141 from the trunk line to do replacement
2 | 02 = WSH #1401 Inlet Gas Line Sec.2 | 2A |  |  |  | None | 2022-06-01 | 2032-06-01
3 | 03 = 8'' outlet gas line fm heater 1401 to GP | 2A |  |  |  | None | 2025-11-01 | W/Evaluation
4 | 04 = 8'' MANUAL SAFTY RELIEVE OF WELL STREAM HEATER 1401. WELL 16 | 2A |  |  |  | None | 2017-01-01 | 2027-01-01
PACK 02B - WSH 1402 - Well#104
1 | 01= 8'' gas line fm WELL 41 TO WSH 1402 | 2B |  |  |  | None | 2019-01-01 | 2029-01-01
2 | 02= 8'' outlet gas line fm heater 1402 (xx) to GP | 2B |  |  |  | None | 2025-03-01 | W/Evaluation
3 | 03 = 4x8 manual SR line of WSH 1402 | 2B |  |  |  | None | 2022-06-01 | 2032-06-01 |  | Cold repair for Joint #7 “Long Radius Elbow 90” & Joint #5 "Reducer" done in 6-2023 by seaharvest with 2 years guarantee. Next UT: 2032
PACK 02C - WSH 1403 - Horst Manifold (& Old Well#1)
1 | 01 = 8'' gas line fm Horest manifold to WSH 1403 - INLET GP - rev.1-2 | 2C |  |  | 1320 psi | None | 2023-08-01 | 2033-08-01
2 | 02 = 8'' outlet gas line fm heater 1403 (W 1) to GP | 2C |  |  |  | None | 2024-04-01 | 2034-04-01
3 | 03 = 4"x8" manual SR line of WSH 1403 | 2C |  |  |  | None | 2017-01-01 | 2027-01-01
PACK 02D - WSH 1404 - Meghar (& Old Well#18)
1 | 01 = 6''X8'' G.F.L from MEGHER WELL TO W.S.H.# 4 ,Sec.1&Sec2 | 2D |  |  |  | None | 2019-01-01 | 2027-01-01
2 | 02 = 8''outlet gas line (w18) fm WSH 1404 to GP | 2D |  |  |  | None | 2022-08-01 | 2032-08-01
3 | 03 = 4"x8" manual SR line of WSH 1404 | 2D |  |  |  | None | 2017-01-01 | 2027-01-01
PACK 02E - WSH 1405 - Hawk#2 (& Old NEAG Station)
1 | 01 = 6'' X 8'' FLOW LINE OF WELL # HAWK 2 TO WSH-1405 | 2E |  |  |  | None | 2022-08-01 | 2032-08-01
2 | 02 = 8'' outlet gas line fm heater 1405 to GP | 2E |  |  |  | None | 2024-04-01 | 2034-04-01
3 | 03 = 4x8 manual SR line of WSH 1405 | 2E |  |  |  | None | 2019-07-12 | 2029-07-12
PACK 02F - WSH 1406 - Well#27
1 | 01 = 8''gl. fm well no.27 to WSH 1406 - sec.1 | 2F |  |  |  | None | 2016-06-01 | 2026-06-01
2 | 02=8'' outlet gas line of WSH 1406 to GP | 2F |  |  |  | None | 2023-02-01 | 2033-02-01
3 | 03=4x8 manual S.R. line of WSH 1406 | 2F |  |  |  | None | 2022-06-01 | 2032-06-01 |  | 1- Joints 4,#5 & #7(cold repair joints with seaharvest in 10-2019 with 5 years guarantee till 10-2024). 2- Next UT inspection will be after 10 Years (Jun-2032) "After replacing the cold repaired joints" 3- MAWP Till next Inspection shall not exceed 657 Psi . |  |  | Yes
PACK 03 - LP- IP -TEST- HP LINES AND HEADERS.
PACK 03 A--LP - LINE
1 | 01= 12'' LP HEADER & LINE TO LP SEP ( Rev.1 - Rev.2) | 3A |  |  | 500 PSI | None | 2018-01-01 | 2028-06-01 | 0.133
PACK 03 B --IP - LINE
1 | 01 = IP- LINE - sec (1+2) | 3B |  |  |  | None | 2017-02-01 | 2027-02-01
2 | 02 = I.P. LINE - sect. 3 | 3B |  |  | 500 PSI | None | 2023-01-01 | 2033-01-01 | 0.14
3 | 03 = disch. line of 1844 & 1845 to IP header | 3B |  |  |  | None | 2017-01-01 | 2027-01-01
4 | 04 = SR line fm inlet of IP sep. to flare | 3B |  |  |  | None | 2017-05-01 | 2027-05-01 |  | Confirm the relation between this line & Pack-5/Report#4 | PCV-1
5 | 05 = Recycle line fm Dah. launcher to IP header | 3B |  |  | 670 PSI | None | 2021-03-01 | 2031-03-01 | 0.12
PACK 03 C -- Test LINE
1 | 01 = 8" TEST Gas LINE FM WELLS HEADER TO WSH-HDR-SECTION 1 | 3C |  |  | 1320 PSI | None | 2026-01-01 | W/Evaluation | 0.21
2 | 02 = 8" TEST Gas LINE-FM WSHs To Test Sep-SECTION 2 | 3C |  |  | 1320 PSI | None | 2022-08-01 | 2032-08-01 | 0.13
3 | 03 = 8" TEST Gas LINE-FM WSHs To Test Sep-SECTION 3 | 3C |  |  | 1320 PSI | None | 2022-10-01 | 2032-10-01 | 0.07
4 | 04 = 8'' gas line fm test sep. to cooler unit (SEC. A, B) | 3C |  |  | 1320 PSI | None | 2024-10-01 | 2034-10-01 | 0.04
PACK 03 D -- HP LINE
1 | 01=14'' HIGH-PRESSURE HEADER FROM WELL STREAM HEATERS TO INLET SEPARATOR. | 3D |  |  | 1320 PSI | None | 2025-11-01 | W/Evaluation | 0.3
2 | 02 = 14" GAS LINE H.P HEADER SEC.2 | 3D |  |  | 1320 PSI | None | 2024-02-01 | 2028-10-01 | 0.13 | Already there's a Cold repair installed on Joint #13B & There's a plan to replace it permanently based on Projects AR # AG-482756-2024 (Joint #13A & #13B Will be replaced) 10-2028: On Joints# 10, 13 & 16 2-2034: On the remaining Joints
3 | 03 = 12 disch. turbine header to Inlet SEP | 3D |  |  | 1320 PSI | None | 2026-04-01 | 2032-10-01 | 0.11
4 | 04 = 6" Bapetco H.P line from inlet GP to inlet sep. | 3D |  |  | 1320 psi | None | 2018-12-01 | 2028-12-01 | 0.09
5 | 05 = 14" GAS LINE FROM Inlet SEPARATOR TO COOLER UNIT (Sec.A & B) | 3D | ?? |  |  | None | 2022-09-01 | 2028-01-01 | 1.43
PACK 03 E -- Flare Header
1 | 01 = 24'' FLARE HEADER LINE. | 3E |  | 15 PSI | 20 PSI | None | 2017-04-01 | 2027-04-01 | 0.02 | All line shall inspected UT at next inspection date
2 | 02 =16'' flare header fm turbine area to main header | 3E |  | 15 PSI | 20 PSI | None | 2017-02-01 | 2027-02-01 | 0.15
3 | 03 = 8'' FLARE HEADER OF WSH & HP-TEST BRANCH | 3E |  | 15 PSI | 20 PSI | None | 2022-11-01 | 2026-08-01 | 0.13 | 2 Sections: Flare Header + Branch of H.P. & Test Header ===> Both shall be done in 8-2026
4 | 04 = 2''x4''x8'' safety relieve of well's test header - Sec.1 | 3E |  |  | 1320 psi 100 psi | None | 2019-01-01 | 2029-01-01 | 0.08
5 | 05 = 4x6x12 SR line of IP header | 3E |  |  | 20 PSI | None | 2017-06-01 | 2027-06-01 | 0.19
PACK 03 F -- KPC - LINE & New Jumper
1 | 01 = 4'' KPC LINE AT AG SIDE | 3F |  | 1250 | 1320 | None | 2026-05-01 | W/Evaluation | 0.03 | Need to modify description to be more clear
2 | 02 = 18" KPC GAS PRESSURE REDUCTION LINE SYSTEM | 3F |  | 1250 | 1320 | None | 2022-10-01 | 2027-03-01 | 0.09
3 | 03 = 8" Jumper line fm. DRYING P.A to salam GP & GPC - SEC. 1 | 3F |  | 1250 | 1320 | None | 2022-10-01 | 2032-10-01 | 0.05
4 | 04 = 14" Jumper line fm. DRYING P.A to salam GP & GPC - SEC. 2 | 3F |  | 1250 | 1320 | None | 2019-02-01 | 2028-11-05 | 0.08
PACK 04 - LP SEPARATOR.
1 | 01= 2'' x 4'' MANUAL WATER DRAIN LINE FOR LP SEP | 4 |  |  | 175 PSI | None | 2025-03-01 | 2030-03-01 | 0.26 |  | All Section
2 | 02 = 6" x 4" x 3" x 2" condensate line from LP Sep to F.F.Drum- sec. 1 | 4 |  |  | 220 PSI | None | 2022-11-01 | 2032-11-01 | 0.03 |  | All Section Incl. LCV
3 | 03 = 6" x 4" x 3" x 2" condensate line from LP Sep to F.F.Drum- sec. 2 | 4 | 80 PSI | 100 PSI | 208 PSI | None | 2019-07-01 | 2029-07-01 | 0.07 |  | All Section Incl. LCV
4 | 04 = gas line - safety relieve - LP Sep. - section 1 | 4 |  |  | 175 PSI | None | 2020-10-03 | 2030-10-03 | 0.17 |  | SRV Bypass Line
5 | 05 = 8'' S.R gas line fm LP SEP. to flare header - sect.2 | 4 |  |  |  | None | 2022-09-01 | 2027-10-01 | 0.32 | This line include PCV#8 Dead-Leg | PCV-8
6 | 06 = 12" Gas Line fm LP sep. to comp. #1844 & 1845 - sect.1,2 & 3 | 4 |  |  | 175 PSI | None | 2020-09-13 | 2030-09-01 | 0.05 | Sec#2 is repeated with pack# 14F Report# 4. Note: This line shall be Divided into 3 reports (Each section to have a report)
7 | 07 = 4'' GAS LINE FROM OUTLET OF LP SEPARATOR TO IP SEPARATOR | 4 |  |  | 475 PSI | None | 2022-09-01 | 2032-08-01 | 0.1 | from joint 1 to 4 have been removed permenantly and blinded at 1-2023 (it was stagnant & useless)
PACK 05 - IP SEPARATOR.
1 | 01= outlet line of IP Sep. to turbine -sect.1 | 5 | 350 PSI | 420 PSI | 750 PSI | None | 2020-10-21 | 2030-10-21
2 | 02 = outlet line of IP Sep. to turbine -sect.2 | 5 | 350 PSI | 420 PSI | 750 PSI | None | 2020-10-21 | 2030-10-21
3 | 03 = backup line of units 1861-62 - sec 3 | 5 |  |  | 150 PSI | None | 2022-11-01 | 2032-11-01 | 0.07
4 | 04 = SR. line of IP separator to flare (By-Pass of SRV Line) | 5 |  |  |  | None | 2022-03-01 | 2028-03-01 | 0.17 | bypass section from J#1 to J#6 (including clamped J#2 that leaked in 6-2022) Replaced by new fabricated spool during GP SD in 12-1-2023 | SRV Bypass Line
5 | 05 = cond. line fm IP sep. to F.D.F. - sect.1 | 5 |  |  | 475 psi | None | 2026-04-01 | W/Evaluation | 0.13 | Next inspection on 8-2025 for the Highlighted joints + Add photos during next Insp
6 | 06 = cond. line fm IP sep. to FDF - sect.2 | 5 |  |  |  | None | 2022-08-01 | 2032-03-18
7 | 07 = 4" drain line fm IP sep. to Burn Pit - sec.1 | 5 |  |  | 200 psi | None | 2023-08-01 | 2029-02-01 | 0.1 | Joints #4, #8, #9, & #13 repaired with composite repair in 2019 , shall be replaced (before May 2024) during GP SD. Other joints should be re-UT in 2-2029. |  |  | Yes
8 | 08 = 4"drain line fm IP- sep. to Burn Pit - sec.2 | 5 |  |  |  | None | 2022-12-01 | 2027-08-01 | 0.32 | Next UT inspection shall be done as follow: A- After 4.7 years (Aug-2027) for joints #4 & #12. B- After 10 years (Dec-2032) for the remaining joints.
9 | 09 = IP Sep. - level meter high-high | 5 | 350 PSI | 420 PSI | 750 PSI | None | 2019-07-15 | 2029-07-15
10 | 10 = IP Sep. - levemeter high-normal | 5 |  |  |  | None | 2023-07-01 | 2033-07-01 |  | Plan to Examine the NA Joints (Small Diameter) with Profile RT to confirm their integrity for safe operation at nearest opportunity
11 | 11 = level meter of water leg | 5 | 350 PSI | 420 PSI | 750 PSI | None | 2019-07-12 | 2029-07-12
PACK 06 - TEST SEPARATOR.
1 | 01 = 8" outlet line of test sep. to KOD -section 1 | 6 |  | 1200 PSI | 1320 PSI | None | 2024-08-01 | W/Evaluation
2 | 02=8''outlet line of test sep. to turbine - sect.2 | 6 |  |  | 475 PSI | None | 2024-08-08 | 2026-12-01 | 0.06
3 | 03 = cond. line fm Test Sep. to FD Fractionator | 6 |  |  | 1320 PSI 220 PSI | None | 2022-10-01 | 2030-10-01 | 0.07 |  | LCV-5
4 | 04 = drain line of TEST Sep. to Burn Pit header | 6 | 10 PSI | 50 PSI | 1320 PSI | None | 2019-10-31 | 2029-10-01 | 0.07 | Joints from (#1 to #17 ) all fittings are Socket Welded Fitting
5 | 05 = 4'' cond. line fm Test Sep.(LCV-4 ) to flare Header | 6 | 5 PSI | 10 PSI | 260 PSI | None | 2023-10-01 | W/Evaluation | 0.21 | Done for Dead-leg joints #22 & 25 ===> Then W/Re-evaluating the whole joints | LCV-4
6 | 06 = TEST SEP - WATER -SIDE-GLASS PIPE | 6 |  | 1200 PSI | 1320 PSI | None | 2021-07-01 | 2031-07-01 | 0.12
7 | 07 = TEST SEP - CONDENSATE -SIDE-GLASS PIPE | 6 |  | 1200 PSI | 1320 PSI | None | 2021-07-01 | 2031-07-01 | 0.09
8 | 08=TEST SEPARATOR LEVELMETER | 6 |  | 1200 PSI | 1320 PSI | None | 2021-07-01 | 2030-03-01 | 0.13
PACK 07 - INLET HP SEPARATOR.
1 | Outlet line fm Inlet sep. to KOD & Flare | 7 | 1100 PSI | 1200 PSI | 1320 PSI 50 psi | None | 2025-02-01 | W/Evaluation | 0.28 | Replacement Done for the defected joints with the bad design (Sch. 40 Joints). Joints from (#1 : #7) and from (#16 : #25) Replaced with New Sch. 80 Joints. UT Done on the Newly replaced joints just to confirm that it's replaced with Sch. 80 Joints Planned Base Line Inspection for the newely replaced joints: Jan-2025 after applying finish Coat
2 | Condensate line fm Inlet Sep.to FDF#1224 | 7 |  |  | 200 PSI | None | 2022-08-01 | 2027-01-01 | 0.18 | Jan-2027: UT on 8 joints Aug-2030: UT on the remaining 77 joints
3 | Condensate Line - fm Inlet Sep. to Flare Header-LCV1 | 7 | 5 PSI | 10 PSI | 1320 PSI 70 PSI | None | 2026-04-01 | 1936-04-01 | 0.37 | Feb-2026: UT on joints Downstream LCV1 + J#5A of upstream LCV-1. Aug-2030: UT on the remaining joints of upstream LCV-1. | LCV-1
4 | Drain line - INLET Sep. to Burn Pit header | 7 |  |  | 1320 PSI | None | 2022-08-01 | 2032-08-01 | 0.06
5 | INLET SEPARATOR - LEVELMETER | 7 | 1100 PSI | 1200 PSI | 1320 PSI | None | 2022-09-01 | 2030-03-01 | 0.25
6 | INLET SEPARATOR - WATER -SIDE-GLASS PIPE | 7 | 1100 PSI | 1200 PSI | 1320 PSI | None | 2026-04-01 | 2033-04-01
7 | INLET SEPARATOR - CONDENSATE -SIDE-GLASS PIPE | 7 | 1100 PSI | 1200 PSI | 1320 PSI | None | 2026-04-01 | 2028-10-01 | 0.08
8 | Inlet Line from GTC (Gas Turbine Compressors) to Inlet Sep | 7 |  |  |  | None | Repeated | Repeated |  | Repeated line (Pack-3D, Report#02,03), so delete this line
9 | SRV Line of Inlet Separator to Flare Header | 7 |  |  |  | None | 2024-01-01 | 2034-01-01 | 0.07 |  | J#1,2,3,4,5 Upstream SRV's
10 | Inlet Line from Inlet Cooler to Inlet separator | 7 | ?? |  |  | None | Repeated | Repeated |  | Repeated line (Pack-3D, Report#5), so delete this line
11 | Outlet Line from Inlet Separator to Inlet Cooler | 7 | ?? |  |  | None | Repeated | Repeated |  | Repeated line (Pack-3D, Report#5), so delete this line
PACK 08 - In-KOD & INLET FILTER.
1 | 01 = 12'' gl fm KOD to Inlet Filter | 8 |  | 1200 psi | 1320 psi | None | 2025-02-01 | W/Evaluation | 0.35 | Replacement Done for the defected joints with the bad design (Sch. 40 Joints). Joints from (#1 : #11) Replaced with New Sch. 80 Joints. UT Done on the Newly replaced joints just to confirm that it's replaced with Sch. 80 Joints Planned Base Line Inspection for the newely replaced joints: Jan-2025 after applying finish Coat
2 | 02= Drain line of In-KOD to Burn Pit Header | 8 |  |  | 1320 psi 285 psi | None | 2026-05-01 | W/Evaluation | 0.14
3 | 03 = 2'' CONDENSATE LINE FROM INLET FILTER TO 6'' FEED DRUM | 8 |  |  | 220/1320 | None | 2025-06-01 | 2032-11-01 | 0.05
4 | 04= 6''gas line fm I.R. Comp. 1840-41 to inlet-KOD - Section 1-2 | 8 |  |  | 1320 PSI | None | 2022-10-01 | 2032-10-01 | 0.14
5 | 05= Level-meter of Inlet-KOD. | 8 |  |  | 1320 PSI | None | 2017-04-01 | 2027-04-01 | 0.09
PACK 09 - DRYING PACKAGE
1 | 01= 12'' INLET WET GAS LINE FROM INLET FILTER TO BEDS ( A,B & C ) | 9 |  |  | 1320 PSI | Partially Hot | 2022-10-01 | 2032-10-01 | 0.06 | Insulation shall be removed to do VT & UT to check the severity of (CUI)
2 | 02= 12'' gas line fm Inlet Filter to drying pack | 9 |  |  |  | Partially Hot | 2024-12-01 | W/Evaluation | 0.08 | To verify CR of certain joints
3 | 03= dry gas outlet line fm Bed A-B-C to Dust Filter | 9 |  |  | 1320 PSI | None | 2017-05-01 | 2027-05-01 | 0.04
4 | 04=12'' gas line fm Dust Filter to HEX 1301. | 9 |  |  | 1320 PSI | None | 2025-02-01 | W/Evaluation | 0.2 | Replacement Done for the defected joints with the bad design (Sch. 40 Joints). Joints from (#1 : #22 A) + (TCV-1 Branch till the 1st Flange) Replaced with New Sch. 80 Joints. UT Done on the Newly replaced joints just to confirm that it's replaced with Sch. 80 Joints Planned Base Line Inspection for the newely replaced joints: Jan-2025 after applying finish Coat
5 | 05 = Sundyne comp. (suction) | 9 | 1150/1220 PSI | 1200/1270 PSI | 1320 PSI | None | 2019-11-03 | 2029-11-03
5 | 05= Sundyne comp. (Discharge) | 9 | 1150/1220 PSI | 1200/1270 PSI | 1321 PSI | None | 2019-11-03 | 2029-11-03
6 | 06 = 8'' Gas line from Sundyne comp. #1881 to heaters | 9 |  |  | 1200 PSI | None | 2022-09-01 | 2029-09-01 | 0.3
7 | 07= Inlet & Outlet LINES of beds A-B-C-D | 9 |  |  |  | Hot | 2010-04-01 | 2020-04-01 |  | Insulated
8 | 08 = 8'' gas line fm cooler to REG. KOD #1285 | 9 |  |  |  | None | 2020-01-14 | 2030-01-14
9 | 09= 4" X 8" GAS LINE FROM REGENERATOR KOD TO DRYING PACKAGE | 9 |  |  | 1320 PSI | None | 2026-04-01 | 1936-04-01 | 0.08
10 | 10 = 10'' gas line fm REG KOD #1285 to Flare (Upstream LCV) & (Downstream LCV ) | 9 |  | 1200 psi 15 Psi | 1320 psi 285 psi | None | 2026-04-01 | 2036-04-01 | 0.23
11 | 11 = 3" SAFETY RELIEVE gas line of REG KOD #1285 | 9 |  | 1200 psi | 1320 psi | None | 2019-12-13 | 2029-12-01 | 0.095
12 | 12 = Safety Relieve LINE of DUST FILTER | 9 |  | 1200 psi | 1320 psi | None | 2019-12-08 | 2029-12-01 | 0.03
13A | 13A= Gas Lift - Sec 1 | 9 | 1150 PSI | 1200 PSI | 1320 PSI | None | 2019-12-04 | 2029-12-04 | 0.17
13B | 13B= Gas Lift - Sec 2 | 9 | 1151 PSI | 1201 PSI | 1321 PSI | None | 2023-11-01 | 2033-11-01 | 0.12 | 1- Many clamps were observed in this section. Maybe not related to leakage as there's no history about these clamps either through AG Corrosion or AG Gas Plant data, so it's important to dismantle one to assure if it used for leakage stopping or not. * If it's confirmed was used for leakage Stop, then all clamped spools shall be replaced at the next maintenance opportunity. * If It's not for leakage Stop, then all these clamps shall be dismantled then we will resume our inspection for portions under clamps to assure its integrity & determine the remaining life and MAWP till next inspection. 2- Painting & Wrapping should be applied for Buried Piping to avoid soil corrosion. 3- Avoid Friction between piping cross each other and between pipes and pipes supports by using Standard pipe supports with suitable sealant to stop wearing and avoid crevice corrosion.
13C | 13C= Gas Lift - Sec 3, 4 & 5 | 9 | 1152 PSI | 1202 PSI | 1322 PSI | None | 2023-11-01 | 2033-11-01 |  | It seems that sections from #3 : #5 are newely replaced Sec-2 - Item 13B, Found inspected with this section in 11-2023 so its Inspection and due date modified also. Note: These sec come out of GP to Prod well so, it shall be considered as Production lines (not GP Piping)
14 | 14=Rev.1=4'' gas line fm gas lift sec. 2 to Inlet KOD | 9 |  |  |  | None | 2017-01-01 | XX |  | out of service
15 | 15= 8 "Regen gas Inlet TO bed(A&B&C)( LIXI PROFILING ) | 9 |  |  |  | Hot | 2010-12-01 | 2020-01-01 |  | Insulated
16 | 16= 8 "Wet gas Inlet TO bed(A&B&C)-( LIXI PROFILING ) | 9 |  |  |  | Hot | 2011-01-01 | 2020-01-01 |  | Insulated
17 | 17= 8 "Regen gas Outlet FM bed(A&B&C)-( LIXI PROFILING ) | 9 |  |  |  | Hot | 2011-01-01 | 2020-01-01 |  | Insulated
18 | 18= 8 "Dry gas outlet fm bed(A&B&C)-( LIXI PROFILING ) | 9 |  |  |  | Hot | 2011-01-01 | 2020-01-01 |  | Insulated
19 | 19=8" Bypass of guard bed- ( LIXI PROFILING ) | 9 |  |  |  | Hot | 2011-01-01 | 2020-01-01 |  | Insulated
20 | 20= 8 Outlet gas FM.3Way Valve TO guard bed- ( LIXI PROFILING ) | 9 |  |  |  | Hot | 2011-01-01 | 2020-01-01 |  | Insulated
21 | 21= 8 "Outlet gas line FM. guard bedTO.bed A&B&C- ( LIXI PROFILING ) | 9 |  |  |  | Hot | 2011-01-01 | 2020-01-01 |  | Insulated
22 | 26= 4"PSV Of desiccant bed A - ( LIXI PROFILING ) | 9 |  |  |  | Hot | 2011-01-01 | 2020-01-01 |  | Insulated
23 | 27= 4"PSV Of desiccant bed B - ( LIXI PROFILING ) | 9 |  |  |  | Hot | 2011-01-01 | 2020-01-01 |  | Insulated
24 | 28= 4"PSV Of desiccant bed C -( LIXI PROFILING ) | 9 |  |  |  | Hot | 2011-01-01 | 2020-01-01 |  | Insulated
25 | 29= 4"PSV Of Guard bed - ( LIXI PROFILING ) | 9 |  |  |  | Hot | 2011-01-01 | 2020-01-01 |  | Insulated
26 | 30= 8" Regen. Heaters outlet lines (uniflux heater 1881, saltbath heater 10,saltbath heater 20,gasco heater 1882). | 9 |  |  |  | Hot | 2023-05-01 | 2033-05-01 | 0.15 | Insulated. Only Joint#1 had insulation removed & found low-severity of CUI
27 | 31= 12" heaters outlets header to drying beds (A-B-C) | 9 |  |  |  | Hot | 2023-11-01 |  |  | Insulated. Check UT history + confirm if any cuts in insulation so we can do VT & UT if applicable "Checked" During Inspection, Seems inspected before by LIXI Tech. but didn't find LIXI Inspection Report for the Line Only VT as there's no any CMLs for UT
PACK 10 - COLD AREA
1A | 01= Gas Lines of HEX.1301 - section 1 | 10 |  | 620 PSI | 670 PSI | None | 2022-12-01 | 2032-12-01 | 0.05 | Cold repair done for joint #7 by seaharvset with 2 years guarantee till being replace during coming SD. After Replacement: Next Inspection will be on Dec-2032
1B | 01= Gas Lines of HEX.1301 - section 2 | 10 |  | 620 PSI | 670 PSI | None | 2022-12-01 | 2032-12-01 | 0.04
1C | 01= Gas Lines of HEX.1301 - section 3 | 10 |  | 620 PSI | 670 PSI | None | 2022-12-01 | 2032-12-01 | 0.01
1D | 01= Gas Lines of HEX.1301 - section 4 | 10 |  | 620 PSI | 670 PSI | None | 2022-12-01 | 2029-06-01 | 0.03
1E | 01= Gas Lines of HEX.1301 - section 5 | 10 |  | 620 PSI | 670 PSI | None | 2023-12-01 | 2032-12-01 | 0.24
1F | 01= Gas Lines of HEX.1301 - section 6 | 10 |  | 620 PSI | 670 PSI | None | 2022-12-01 | 2032-12-01 | 0.06
2 | 02=14'' KPC LINE FROM UPSTREAM COLD AREA TO KPC METER STATION . | 10 | 1150 | 1200 | 1320 | None | 2014-11-22 | Repeated |  | Repeated line (Pack-3F, Report#03), so delete this line
3 | 03=16'' Gas Piping fm GP to Dahshour shipping line | 10 |  |  | 800 PSI | None | 2023-08-01 | 2031-06-01 | 0.06
4 | 04 =6'' fm Dashore pipe line to flare header | 10 |  |  | 750 PSI 50 PSI | None | 2022-10-01 | 2032-10-01 | 0.08
5 | 05 =12'' gas line fm Hex.1303 to Cond. SepARATOR | 10 |  |  |  | Cold | 2007-01-01 | 2020-01-01 |  | Insulated
6 | 06 =12'' gas line fm Cond. SepARATOR to Turbo - expANDER | 10 | 1150 PSI | 1200 PSI | 1320 PSI | Cold | 2007-01-01 | 2013-03-01 |  | Insulated
7 | 07= Gas line inlet-outlet of turbo-expander | 10 | 570 PSI | 650 PSI | 670 PSI | Cold | 2006-01-01 | 2013-08-01 |  | Insulated
8 | 08=14'' gas line fm Turbo-exp. to Cold Sep | 10 | 570 PSI | 650 PSI | 670 PSI | Cold | 2007-01-01 | 2013-06-01 |  | Insulated
9 | 09 =14'' gas line fm Cold Sep. to HEX. 1301 | 10 | 570 PSI | 650 PSI | 670 PSI | Cold | 2007-01-01 | 2017-06-01 |  | Insulated
10 | 10 = Cond. line fm Cond. Sep. to Hex. 1303 to Stab. FD# 1221(Sec.A-AB-B) | 10 | 485 PSI | 495 PSI | 510 PSI | Cold | 2007-01-01 | 2013-07-01 |  | Insulated
11 | 11=TCV-1 (bypass) fm HEX 1301 to dry gas line - [recycle] | 10 |  | 1200 PSI | 1320 PSI | None | 2024-08-01 | 2032-07-01 | 0.17
12 | 12= (6x3)'' cond. line fm Cond & Cold Sep. to Hex.1303 | 10 | 485 PSI | 495 PSI | 510 PSI | Cold | 2007-01-01 | 2017-01-01 |  | Insulated
13 | 13 = UT Random Check on cold sections before install cold insulation | 10 |  |  |  | Cold | 2005-01-01 | 2015-01-01 |  | Insulated
14 | 14= 2" High-Low LEVEL METER OF FLASH SIDE KOD # 1223 | 10 |  |  | 650 | None | 2023-07-01 | 2033-07-01 |  | Exists in Dead Legs of Stab. Side KOD - Different No. of Joints & Numbering, so we neglect dead legs readings - Not Insulated | Stab. Side KOD
PACK 11--- FRACTIONATOR AREA
PACK 11A --- FEED DRUM FRACTIONATOR # 1224
1 | 01= gas line fm F D Fract to Comp.1840-41 | 11A | 30 PSI | 37 PSI | 40 PSI | None | 2019-12-08 | 2029-12-08 |  | As per GP , there is a plan for removing it .
2 | 02= condensate line fm FDF to HEX#1314 | 11A |  |  |  | None | 2007-01-01 | Confirm serviceability
3 | 03= gas line fm FFD-1224 to Flare | 11A |  |  |  | None | 2024-12-01 | 2033-12-01 | 0.1 | Missed evaluation report | PCV-39
4 | 04= SR of FFD-1224 to Flare | 11A |  |  | 200 | None | 2017-06-13 | 2027-06-11 | 0.05 | The SRV set pressure of FFD-1224 was derated from 256 to 200 PSI (MOC#AG-2019-P-G-007)
5 | 05= Bypass of SR line of FFD-1224 to Flare header "Dead-Leg" | 11A |  |  | 200 | None | 2017-01-01 | 2027-06-19 | 0.07 | The SRV set pressure of FFD-1224 was derated from 256 to 200 PSI (MOC#AG-2019-P-G-007) | Dead-Leg Section?
6 | 06= drain line of FFD-1224 | 11A |  |  |  | None | 2025-03-07 | 1931-07-01 | 0.46 | No recent thickness loss | LCV-13
7 | 07= HIGH - NORMAL LEVELMETER | 11A |  |  |  | None | 2021-07-01 | 2026-07-01
8 | 08 = Cond line fm inlet of FFD-1224 to HEX | 11A |  |  |  | None | 2008-01-01 | Confirm serviceability
9 | 09= Start line fm FFD-1224 to Fract. Tower | 11A |  |  |  | None | 2007-01-01 | Confirm serviceability
PACK -11B - ACCUMULATOR DRUM FRACTIONATOR
1 | 01= Cond. line fm Accu Drum Fract to Reflux pumps to Fract tower | 11B |  |  |  | None | 2014-04-01 | Confirm serviceability
2 | 02 = condensate line fm Accu Drum Fract to flare | 11B |  |  |  | None | 2017-01-01 | Confirm serviceability |  | out of service
3 | 03 = Drain line of Accu. Drum Fract. (Rev.1 & 2) | 11B |  |  |  | None | 2008-01-01 | Confirm serviceability |  | out of service
4 | 04 = Gas line fm Accu. D. Fract to comp. 1840-41 - Sec.1 & 2 | 11B |  |  |  | None | 2022-12-01 | 2027-01-01 | 0.11 | Line is out of service as per GP Info. & Plan to removed
5 | 05 = Gas line fm Accu. Drum Fract. to Comp. 1840-41- sec.3 (Rev1,2&3) | 11B |  |  |  | None | 2013-01-01 | Confirm serviceability |  | 3 years After return in service (IF IN SERVICE NEED SCAFFOLD)
6 | 06= Gas line fm Accu. Drum Fract. to Comp. 1840-41- sec.4 (Rev 1&2) | 11B |  |  |  | None | 2014-01-01 | Confirm serviceability |  | 5 years After return in service (IF IN SERVICE NEED SCAFFOLD)
7 | 07 = Gas line fm Accu. Drum Fract. to Comp. 1840-41 (sec. 5) (rev.1&2) | 11B |  |  |  | None | 2019-01-01 | 2029-01-01
8 | 08 = Gas Line fm Accu. Drum Fract. to Comp. 1840-41 -sec. 6 | 11B |  |  |  | None | 2003-01-01 | Confirm serviceability
9 | 09 = Gas Line fm Accu. Drum Fract. to Comp. 1840-41- sec. 7 | 11B |  |  |  | None | 2003-01-01 | Confirm serviceability
10 | 10 = gas line fm outlet of Accu Drum Fract to flare | 11B |  |  | 65 PSI | None | 2022-08-01 | 2030-07-01 | 0.12
PACK 11 C- HEAT EXCHANGER FRACTIONATOR
1 | 01= 4'' CONDENSATE LINE FROM FFD#1224 to Flash drum (FCV-14) | 11C |  |  |  | None | 2022-11-01 | 2032-11-01
1B | 01B= 4''cond. line from FFD#1224 to cond. Header | 11C |  |  |  | None | 2022-11-01 | 2032-11-01
2 | 02= cond. line fm inlet HEX to S.R. | 11C |  |  |  | None | 2008-06-01 | Confirm serviceability
5 | 05=Cond. header fm GP to process - sect.1A | 11C |  |  |  | None | 2022-12-01 | 2032-12-01 | 0.045 | Joints #23, #24, #25 & #26 has been removed from piping circuit in the last SD "Jan-2023" Cold repair done on J#27 & J#28 (4" Elbow) IN 6-2023 by seaharvest with 2 years guarantee. Next UT: After 10 Years (Dec-2032)
5 | 05=Cond. header fm GP to process - 1B (This line was in OP database and moved to GP Database) | 11C |  |  |  | None | 2023-10-01 | 2033-10-01 | 0.14 | in 9-2023, joints from 1 to 23 have been replaced with new joints as per GP Last Inspection is the base line inspection for newely replaced spools
5 | 05B=MAIN CONDENSATE HEADER FM GAS PLANT TO OIL PROCESS | 11C |  |  |  | None | 2022-12-01 | 2032-12-01 | 0.03 | Line modified & description also modified
6 | 06=Cond. line fm Flare KOD to Cond. Header | 11C |  |  |  | None | 2023-06-19 | 2033-06-01 | 0.07 | Need painting repair
7 | 07=Cond line fm KOD 1222-23 to cond. Header | 11C |  |  | 350 PSI | Cold | 2022-09-01 | 2032-09-01 | 0.02 | UT Done on the non-insulated section. The insulated section require adv tech
8 | 08=Cond. line from turbine area to Flash Drum | 11C |  |  | 40 PSI | None | 2022-09-01 | 2032-09-01 | 0.07
9 | 09= 2" Condensate line from GP to OP "Backup line" | 11C |  |  |  | None | 2025-03-01 | 2028-03-01
PACK 11 D -FLASH DRUM FRACTIONATOR
1 | 01= 2"x3"x4" DRAIN LINE FROM FLASH DRUM TO BURN PIT HEADER | 11D | 10 PSI | 50 PSI | 285 psi | None | 2019-12-04 | 2029-12-01 | 0.05
2 | 02= 4'' x 2'' Line From Flash Drum To 4''Drain Line | 11D |  |  | 65 psi | None | 2019-11-08 | 2028-11-01
3 | 03=Gas line fm FLASH DRUM to FLARE | 11D | 5 PSI | 10 PSI | 65 psi | None | 2023-02-01 | 2031-04-01 | 0.14 | Next UT inspection shall be done as follow: I- After 8 years for joint #25 on (14-Apr-2031) II- After 10 years for other remaining joints on (15-Feb-2033).
PACK 11 E--- FRACTIONATOR TOWER
1 | 01=Gas Line fm Fract. Tower to Accu F.D - sect. 2 | 11E |  |  |  | None | 2004-01-01 | Confirm serviceability
2 | 02= 8x10 cond. lines of fract. reboiler (after remove insulation) - 2 check points | 11E |  |  | 260 | OOS | 2011-03-01 | XX | 0.18 | OOS & Photos Attached to the report
PACK 11 F --- Fractionator reboiler # 1408 (LIXI) - Explosive Accident in 2011
PACK 12 - STABILIZER AREA
1 | 01=12" GAS LINE FROM STABILIZER TOWER TO COOLER UNIT - section 1 | 12 | 305 PSI | 315 PSI | 455 PSI | None - High Temp | 2023-07-01 | 2028-10-01 | 0.2 | Next UT: Oct-2028 (Note: UT will require High scaffold & hot probe/couplant)
2 | 02=10'' gas line fm Stab. tower to Stab. HEX - sec 2 (Rev.1& 2) | 12 |  |  |  | None | 2017-05-01 | 2025-03-01 | 0.13 | Hold - Need Very High Scaffold
3 | 03 = gas line from Stabilizer HEX to Stab. Accumulator - sec 3 (Rev.1& 2) | 12 |  |  |  | None - High Temp | 2011-12-01 | 2026-11-01 | 0.13 | This is Hot piping shall utilize hot coupant & probe, otherwise, to be done during GP shutdown
4 | 04 = cond./L fm Stab. Accu. Drum to reflux pumps - sec.4 (Rev.1& 2) | 12 | 305 PSI | 315 PSI | 350 PSI | None | 2022-09-01 | 2030-10-26 | 0.08
5 | 05 = Rev.2=6'' gas line fm Stab. Accu. Drum to flare header | 12 |  |  | 410 PSI | None | 2023-02-01 | 2033-02-01 | 0.07
6 | 06 = Rev.2=cond. line fm reflux pump to stab. tower (sec. 6) | 12 | 305 PSI | 315 PSI | 350 PSI | None | 2022-09-01 | 2032-09-01 | 0.06 | Part of line need very high scaff (joint 40 to 47)
7 | 07 = gas line from Stabilizer Accu. to Flare Header - sec 7 | 12 | 305 PSI | 315 PSI | 350 PSI | Hot | 2022-09-01 | 2032-09-01 | 0.04 | Need photos for insulated section + CUI if any & confirm MOP downstream PCV-28 to flare | PCV-28 | 2022-09-01
8 | 08 = condensate line of Stabilizer F-D to Flash Drum - sec. 8 | 12 |  |  |  | Cold | 2003-01-01 | 2015-10-01 |  | Insulated
9 | 09 = drain line of Stabilizer F-D to Burn Pit line - sec. 9 | 12 |  |  |  | None | 2017-02-01 | 2027-02-01 | 0.04
10 | 10 = [UT-RT] Branch to Burn Pit of line no.16 - sec. 10 | 12 | 10 PSI | 50 PSI |  | Cold | 2006-01-01 | 2013-08-01 |  | Insulated
11 | 11 = stabilizer accumulator - level meter system - sec.11 | 12 |  |  |  | Hot - Confirm | 2016-01-01 | 2024-09-01 | 0.015 | UT done in 2016 as an opportunity when insulated removed. Since 2016, insp not done ans it require adv tech
12 | 12 = gas line fm outlet of stab. accu. 1222 to comp. 1843 | 12 |  |  | 350 PSI | None | 2023-08-01 | 2033-08-01 | 0.02 | Was Planned in 11-2023 but Done in 8-2023 in a duplicated report "Pack 14 E/7", so need to delete the report of Pack-14E/7 or at least add remarks that will be done as in Pack-12 Report#12)
13 | 13 = 6x8 outlet gas line fm KOD 1209 to Comp 1843 | 12 |  |  | 350 PSI | None | 2018-07-01 | 2028-07-01 | 0.1
14 | 14 = cond line fm Stab. Feed Drum to Flash Gas KOD 1223 | 12 |  |  |  | Cold | 2007-01-01 | 2015-07-01 |  | Insulated
15 | 15 = gas line fm Flash Gas KOD 1223 to comp. 1842-43 | 12 | 485 PSI | 495 PSI | 650 PSI | Cold | 2007-01-01 | 2017-01-01 |  | INSULATED /NEED SCAFFOLD
16 | 16 = cond. line fm Stab Feed Drum to Stab Hex (FCV-11) | 12 | 485 PSI | 495 PSI | 510 PSI | Cold | 2007-01-01 | 2019-01-01 |  | Insulated
17 | 17 = cond. line fm Stab Feed Drum to Stab Hex (TCV-13) | 12 |  |  |  | Cold | 2007-01-01 | 2020-01-01 |  | Insulated
18 | 18 = 14'' inl-out cond. lines of stab. reboiler | 12 | 305/275 PSI | 400 PSI | 450 PSI | Hot | 2011-01-01 | 2015-01-01 |  | Insulated - NEED OTHER TECHNIQUE(LIXI) DUE TO FULL INSULATION/ SCAFFOLD
19 | 19 = cond. line fm Stab. tower to Stab. Pumps | 12 | 305 PSI | 315 PSI | 360 PSI | Hot | 2011-02-01 | 2016-02-01 |  | Insulated - NEED OTHER TECHNIQUE(LIXI) DUE TO FULL INSULATION/ SCAFFOLD
20 | 20 = 2" cond. line fm stab. tower to cooler unit - sec. 1 | 12 | 305 PSI | 315 PSI | 500PSI | None - High Temp | 2023-01-01 | 2033-01-01 | 0.04 | Need SCAFFOLD - Done during SD 1-2023 Required hot couplant & probe (Temp:300 F)
21 | 21 = Cond. line fm cooler to main cond. header - sect. 2 | 12 |  |  |  | None | 2024-08-01 | W/Evaluation
22 | 22 = Floating system of Stab. Tower | 12 |  |  |  | None - High Temp | 2023-01-01 | 2033-01-01 |  | Done during GP SD 12-1-2023, scaffold erected.
23 | 23= 6" GAS FM.STA.ACC TO KOD 1222-( LIXI PROFILing ) | 12 |  |  |  | Hot | 2011-01-01 | 2020-01-01 |  | Insulated
24 | 24= 6" GAS FM.STB.ACC TO.KOD 1222(A&B)- ( LIXI PROFILing ) | 12 |  |  |  | Hot | 2011-01-01 | 2020-01-01 |  | Insulated
25 | 25= 8 "Regen. Gas out to cooler - ( LIXI PROFILing ) | 12 |  |  |  | Hot | 2011-01-01 | 2020-01-01 |  | Insulated
26 | 26= 4"PSV Of desiccant bed A - ( LIXI PROFILing ) | 12 |  |  |  | Hot | 2011-01-01 | 2020-01-01 |  | Insulated
27 | 27= 3"Gas FM. SHIP.TO COMP.1842&1843 - ( LIXI PROFILing ) | 12 |  |  |  | Hot | 2011-01-01 | 2020-01-01 |  | Insulated
28 | 28= 6"Gas line FM.Stab.KOD 1222 To Comp.1842 - ( LIXI PROFILing ) | 12 |  |  |  | Hot | 2011-01-01 | 2020-01-01 |  | Insulated
29 | 29= 6" X 4" FEED LINE FM STAB. HEAT EX. TO STAB. TOWER | 12 |  |  | 650 PSI | None - High Temp | 2023-01-01 | 2029-01-01 |  | Done during GP SD 19-1-2023 - From Walkways
PACK 13 - FUEL SYSTEM
1 | 02 = 3'' gl fm out Hex 1301 to fuel system (sect. 1) | 13 |  |  |  | None | 2022-11-01 | 2028-06-01 | 0.18
2 | 03 = 4'' gas line fm Hex 1301 to heater fuel KOD (sect. 2) | 13 |  |  |  | None | 2022-11-01 | 2030-05-01 | 0.18
3 | 04=4" GAS LINE FROM DAHSHORE GAS LINE TO ENGINE FUEL K.O.D ( V1241 ) | 13 |  |  | 241 PSI | None | 2019-11-10 | 2029-11-10 | 0.09 | Item Modified
4 | 05 = 3" new line (modif.) of fuel system (sec.4) | 13 |  |  | 910 PSI | None | 2019-11-01 | 2029-11-09 | 0.05
5 | 06 = 2'' fuel gas line fm launcher to KOD (sect. 5) | 13 | 140 PSI | 150 PSI | 876 PSI | None | 2019-11-21 | 2028-06-21 | 0.12
6 | 07 = fuel gas line of Fract. Reboiler 1408 - sect.1-2 | 13 |  |  |  | None | 2010-10-01 | XX |  | Removed from system
7 | 08 = fuel gas line of Stab. Reboiler 1407 - sect.1-2 | 13 | 140 PSI | 150 PSI | 165 PSI | None | 2017-03-01 | 2027-03-01 | 0.05
8 | 09 = Burner system of Stab. Reboiler 1407 | 13 | 140 PSI | 150 PSI | 165 PSI | None | 2023-02-01 | 2033-02-01 | 0.1
9 | 10 = 1.5 pilot gas line of Stab. Reboiler 1407 | 13 |  |  | 15 PSI | None | 2025-11-01 | 2032-07-01 | 0.13
10 | 11= fuel gas line of salt bath heater 10 -sec 1 | 13 | 140 PSI | 150 PSI | 165 PSI | None | 2019-11-22 | 2029-11-22 | 0.05
11 | 11= fuel gas line of salt bath heater 20 -sec.2 | 13 | 140 PSI | 150 PSI | 165 PSI | None | 2019-11-22 | 2029-11-22 | 0.05
12 | 12 = fuel gas line of uniflux Heater -sec.2 | 13 | 140 PSI | 150 PSI | 165 PSI | None | 2017-01-01 | 2027-01-01 | 0.03 | First inspection after replacement in Jan. 2017
13 | 13 = fuel gas line of UNIFLUX & SALTBATH - section 1 | 13 |  | 150 PSI | 165 PSI | None | 2025-12-01 | 1935-12-01 | 0.05
14 | 14--fuel line fm KOD 1242 to heaters | 13 |  | 150 PSI | 165 PSI | None | 2010-09-01 | 2025-09-01 | 0.05 | Hold - Need High Scaffold
15 | 15--fuel line fm KOD 1241 to Power Station | 13 |  | 150 PSI | 165 PSI | None | 2023-10-01 | 2033-10-01 | 0.05
16 | 16a-- alternative fuel gas line - sect. 1 | 13 |  | 150 PSI | 165 PSI | None | 2025-04-01 | W/Evaluation | 0.05
17 | 16b--alternative fuel gas line - sect. 2 | 13 |  | 150 PSI | 165 PSI | None | 2026-04-01 | 2034-12-01 | 0.05
18 | 16c-- alternative fuel gas line - sect. 3 | 13 |  | 150 PSI | 270 PSI | None | 2024-09-01 | 2034-09-01 | 0.1
19 | 4” Gas Line from Heaters Fuel Scrubber #1242 to IR Comps 1840 & 1841 & 1842 | 13 |  |  |  | None | 2026-04-01 | W/Evaluation
PACK 14---IR COMPRESSORS
PACK-14A- Air Comp. #1833 & 1834
1 | 01 = AIR COMPRESSOR 1833 & 1834 CONNECTIONS (inlet & Outlet) | 14A |  | 125 psi | 150 psi | None | 2022-11-01 | 2032-11-01 | 0.08
PACK-14B-Comp. #1840
1 | 01 = 3'' disch line (1st & 2-nd stages) of comp.1840 - sec. 1-2 | 14B | 1200 PSI | 1250 PSI | 1500 PSI | None | 2019-11-06 | 2029-11-06 | 0.04 | 1st stage has Joint #3 (Elbow ) & Joint 18A never Insp. 2nd stage has Joibts#7,8,9,10 never Insp.
2 | 02 = 2x3 disch. line (3rd stage) of comp.1840 sec.1-2. | 14B |  |  | 1200 PSI | None | 2022-09-01 | 2032-09-01 | 0.07
3 | 03 = 2" Fuel gas system of gas filter & gas scrubber of comp 1840 | 14B |  |  |  | None | 2023-07-01 | 2032-12-01 | 0.08 | Replace Joint#4 due to sever Mechanical Wear "Vibration"
4 | 04 = 6'' discharge line of 1st stage discharge dumper. To cooler 1840 | 14B |  |  |  | None - High Temp | 2023-02-01 | 2032-07-01 |  | Hot Item & limited accessibilty During next PM-Inspection: all bare & defected-painted joints shall be thermally-painted.
5 | 05 = 2"x3" flare line system of 1st Stage of 1840 to flare header | 14B |  |  |  | None | 2023-08-01 | 2026-08-01 |  | Not hot - Scaffold needed
6 | 06 = 2" discharge line from 3rd stage discharge damper to cooler. 1840 | 14B |  |  |  | None - High Temp | 2025-05-01 | W/Evaluation |  | Hot Item & limited accessibilty During next PM-Inspection: all bare & defected-painted joints shall be thermally-painted.
7 | 07 = 3" Gas line from cooler To 3rd stage suction scrubber of 1840 | 14B |  |  |  | None - High Temp | 2023-02-01 | 2033-02-01 |  | Hot item
8 | 08 = 6" inlet & outlet water jacket lines. 1840 | 14B |  |  |  | None - High Temp | 2023-02-01 | 2031-01-01 |  | Hot Item & limited accessibilty & Accumulated Sludge require pre-cleaning.
9 | 09= 2" Inlet & outlet oil filter piping of Comp. 1840 | 14B |  |  |  | None - High Temp | 2023-02-01 | 2030-05-01 |  | Hot item During next PM-Inspection: all bare & defected-painted joints shall be thermally-painted.
10 | 10= 2" inlet & outlet cooling water piping of comp 1840 | 14B |  |  |  | None - High Temp | 2023-03-01 | 2028-12-01 |  | Hot Item & limited accessibilty During next PM-Inspection: all bare & defected-painted joints shall be thermally-painted.
PACK-14C-Comp. #1841
1 | 01= (2x6) gas lines from LP Scrubber to Inlet cooler of Comp. 1841. section 1 | 14C |  |  |  | None - High Temp | 2022-12-01 | 2032-12-01 | 0.06 | Hot Item, Done During PM
2 | 02= (4x8) gas lines to cooler & HP-scrubb. section 2 of 1841 | 14C |  |  |  | None | 2024-12-01 | W/Evaluation |  | Next Inspection: (12-2024) For Joints #7 and #11 "near critical thickness" * 8" Section Sch. 40 (From joint #4 : Joint #12) should be replaced at the next opportuinity by 8" Sch. 80 due to high pressure, high Treq & Low CA
3 | 2A = (3x4) disch. line of comp. 1841 (3-rd stage) section 1 | 14C | 1200 PSI | 1250 PSI | 1500 PSI | Partially Hot | 2023-02-01 | 2026-07-01 |  | Hot Item - Portion of line is insulated + under skid Next UT: July-2026: UT for the mentioned joints in evaluated report in addition the need to ask GP to remove the defected insulation from J#12 to J#16 & remove grating from J#10,11 for VI& UT.
4 | 2B = (3x4) disch. line of comp. 1841 (3-rd stage) section 2 | 14C | 1200 PSI | 1250 PSI | 1500 PSI | None - High Temp | 2019-11-01 | 2029-11-01 |  | Recently Eng. Tawfik separated Sec-1 from Sec-2 reports
5 | 03 = 2nd stage scrubber suction line from cooler 1841 | 14C |  |  |  | OOS | OOS | OOS |  | It's a section of Item 2 – (4"x8" gas lines to cooler & HP-scrubber section 2) & Should be removed from List "As per M. Hashim"
6 | 04 = 4" 3rd stage scrubber suction line from cooler 1841 | 14C |  |  |  | None | 2023-03-01 | 2033-03-01 |  | Not hot - limited accessibilty
7 | 05 = 4''x6" discharge line from 2nd stage discharge damper to cooler 1841 | 14C |  |  | 475 PSI | None - High Temp | 2023-02-01 | 2033-02-01 |  | Hot Item - Portion of line is insulated + under skid
8 | 06= 2" fuel gas system of gas filter 1841 | 14C |  |  |  | None | 2023-03-01 | 2030-09-01 |  | Not hot - Portion of line is under skid
9 | 07 = 6" water jacket inlet line "From Compressor to Cooler" | 14C |  |  | 20 PSI | None - High Temp | 2023-02-01 | 2033-02-01 |  | Hot Item - Portion of Line is under Skid
10 | 08= 6" water jacket outlet line "From Cooler to Compressor" | 14C |  |  | 20 PSI | None - High Temp | 2023-02-01 | 2033-02-01 |  | Hot Item - Portion of Line is under Skid
11 | 09 = 2"x3" water cooling system of engine from Comp. 1841 to Cooler | 14C |  |  | 50 PSI | None - High Temp | 2023-02-01 | 2033-02-01 |  | Hot Item
12 | 10= 2"x3" water cooling system of engine from Cooler to Comp. 1841 | 14C |  |  | 50 PSI | None - High Temp | 2023-02-01 | 2033-02-01 |  | Hot Item
13 | 11= SRVs lines from 1841 to flare header | 14C |  |  |  | None | 2026-05-01 | W/Evaluation |  | Moh Tawfik Remarks: This line is under review by Ahmed Tawfik in 12-3-2023. I believe its name shall be modified to be 11= SRVs lines from 1841 to flare header (See DWG of Pack-14D/9). Also please add new row & name it as 12= SRVs Bypass Lines from 1841 to flare header (Dead-Legs) that already done before in dead-legs sheet, so that both items (SRV lines and their bypass) will be the complete flare system of 1841 .. I did this difficult matching in 1842 reports#9,10 for your references .. Amir Elghandour: I did the separation but in 1841 dead legs package, found only one deadleg which is BDV Bypass to Flare. Although while reviewing the report (11= SRVs lines from 1841 to flare header), it seems there's more than one bypass to flare.
14 | 12= SRVs Bypass Lines from 1841 to flare header (Dead-Legs) | 14C |  |  | 1320 Psi | None | 2022-08-01 | 2029-02-01
PACK-14D-Comp. #1842
1 | 01 = 6" discharge outlet G/l of turbo comp.#1842 (sec.# 1 , 2) | 14D | 700 PSI | 730 PSI | 880 spi | None | 2019-11-11 | 2029-11-01 | 0.05 | Many joints have no accessibility for UT, So it is recommended at the next inspection to remove walkways and clean the A/M line from oil residuals.
2 | 02 = 6" from disch.Dumper of IR COMP.# 1842 TO 16" Disch.Header (SEC. 1-2) | 14D | 700 PSI | 730 PSI | 880 spi | None | 2017-02-01 | 2027-02-01 | 0.06
3 | 03 = 6'' G/L fm Disch.Dumper of IR Compr # 1842 to 16'' Disch. Header (Sec. 3) | 14D |  |  |  | None | 2019-11-11 | 2029-11-11 | 0.13
4 | 04=3'' SRV Bypass Line of Stabilizer Suction Scrubber # 1842A | 14D |  |  |  | None | 2023-02-01 | 2026-09-01 |  | weared portion replaced after 2018 with new painted section. This report is repeated in report#10 (same Pack#), so I prefer to separate item#10 into #10-1, #10-2, ..
5 | 05= 6" water jacket inlet & outlet from 1842 cooler | 14D |  |  |  | None - High Temp | 2023-02-01 | 2033-02-01 |  | inlet line is hot, Could be done during PM (2 Lines)
6 | 06= 3''x2" Oulet water cooling system of Comp. 1842 to Cooler | 14D |  |  |  | None - High Temp | 2023-02-01 | 2033-02-01 |  | inlet line is hot, Could be done during PM (2 Lines)
6 | 06A= 3''x2" Inlet water cooling system of Cooler to Comp. 1842 | 14D |  |  |  | None | 2023-02-01 | 2033-02-01
7 | 07= 6''x8" suction stabilizer side line of 1842 | 14D |  |  |  | Partially Hot | 2023-02-01 | 2031-02-01 |  | Hot & Partially Insulated "Only small Joints are accessible"
8 | 08= 6" suction flash side line of 1842 | 14D |  |  |  | Hot | 2023-02-01 | 2024-09-01 |  | VT Done in 2-2023, fully Hot insulated, and insulation visual condition seems acceptable. Thickness wasn't inspected before & will Require Cut windows or Adv tech in 2-2024
9 | 09= SRVs lines from 1842 to flare header | 14D |  |  |  | None | 2023-03-01 | 2033-03-01 |  | Need sacffold
10 | 10= SRVs Bypass Lines from 1842 to flare header (Dead-Legs) | 14D |  |  |  | None | 2022-07-01 | 2026-09-01 |  | 9-2026: This is SRV bypass section#4, which is repeated (See Report#4; Pack-14D), so during next insp, please serarate this item into 4 reports (The repeated one is already separated) 4-2030: for section # 3 7-2032: for sections # 1,2 | Yes
11 | 11= 6" From Comp. 1842 to Amerya Suction | 14D |  |  |  | None | 2026-02-01 | W/Evaluation
PACK-14E-Comp. #1843
1 | 01 = 4x6'' discharge gas line of comp. 1843 from cooler | 14E | 700 PSI | 730 PSI | N.A | None | 2023-03-01 | 2033-03-01 | 0.03 | All defected spools has been replaced immediately after report issued in 2019
2 | 02 = 2"X3"X4" MAKE UP LINE COMP.#1843 FM. OUTLET COOLER TO INLET LINE | 14E |  |  | 690 PSI | None | 2019-11-26 | 2029-11-01 | 0.11
3 | 03=6" water line fm engine of comp. to cooler | 14E |  |  | 150 PSI | None | 2022-10-23 | 2032-10-01 | 0.02 | Bolted ring coupling (Non-welding connection)
4 | 04=6" water line fm cooler to engine of comp. | 14E |  |  | 150 PSI | None | 2022-10-23 | 2032-10-01 | 0.02 | Bolted ring coupling (Non-welding connection)
5 | 05= 2'' WATER LINE FROM COOLER TO COMP #1843 COMPRESSING UNIT | 14E |  |  | 104 psi | None | 2023-01-01 | 2027-08-01 | 0.12
6 | 06= 2'' WATER LINE FROM COMP#1843 COMPRESSING UNIT TO COOLER | 14E |  |  | 104 psi | None - High Temp | 2024-09-01 | 2030-09-01 | 0.1 | line is hot, Could be done during PM
7 | 07= 4"x6" suction stabilizer line of comp 1843 | 14E |  |  | 455 psi | None | 2023-08-01 | 2033-08-01 |  | under walkway, need cleaning - This piping report is repeated in Pack-12 Report-12, so please stop using this report to avoid confusion
8 | 08= 6" discharge stabilizer line of comp 1843 to Cooler | 14E |  |  | 104 psi | None - High Temp | 2024-09-01 | 2034-09-01 | 0.12 | line is hot, Could be done during PM
9 | 09= 4" suction flash side to comp 1843 | 14E |  |  |  | Partially Hot | 2025-03-01 | W/Evaluation |  | Done for Accessible Joints only (3 joints) … Observed CUI & no recent thickness loss
10 | 10= 3''x4'' flare line of comp 1843 to flare header. | 14E |  |  | 20 psi | None | 2023-09-01 | 2027-06-01 |  | Need scaff.
PACK-14F-Comp. #1844
1 | 01 = 6" discharge line 2 - section 1 - fm damper to cooler | 14F |  | 400 PSI | 520 PSI | None | 2023-02-01 | 2028-02-01 | 0.17 | This CR will be verified during next insp (We believe it's max 0.05 mm/yr)
2 | 02 = 6" discharge line 2 - section 2 - fm damper to cooler | 14F |  |  | 500 psi | None | 2017-06-01 | 2027-06-01 | 0.22
3 | 03 = 6" discharge line 1 - fm damper to cooler | 14F |  |  | 520 psi | None - High Temp | 2023-05-01 | 2033-02-01
4 | 04 = 12" GAS LINE FROM LP SEP. TO COMP.1844 - SEC. 2 | 14F |  |  | 175 PSI | None | 2022-10-01 | 2032-10-20 | 0.07 | Sec#2 is Repeated with Pack 4 , item 6. Note: Pack#4, Report#6 consists of 3 sections (Sec-1,2,3), so each section shall be separated into 3 reports
5 | 05 = 4''x3'' oil filter inlet & outlet lines | 14F |  | 90 PSI | 120 PSI | None - High Temp | 2023-02-01 | 2033-02-01 |  | Limited accessibility
6 | 06 = 2'' gas fuel line (inlet&outlet) from gas fuel filter & to flare | 14F |  |  |  | None | 2023-05-01 | 2029-08-01 |  | Socket connection
7 | 07 = 4" flare line of 1844 & 1845 to flare header | 14F |  |  |  | None | 2023-06-01 | 2027-06-01 |  | Part of line under skid
8 | 08 = 6' x4" cooling water lines to 1844 cooler | 14F |  |  |  | None - High Temp | 2023-05-01 | 2033-05-01 |  | Limited accessibility-Hot.
Continue PACK-14 -Turbines area piping (see next tab)
PACK 16---Drain PIT & WATER LINES
1 | 01 = 2x2.5 water line from water maker to gas plant | 16 |  |  | 150 PSI | None | 2023-01-01 | Need Action | 0.76 | It's recommended to change the CS joints with PVC. If this is NA, so, replace the 2.5" threaded corroded pipes with STD pipes (from 1 to 5) After Replacement: Next UT: at 10-2027
2 | 02 = 4'' drain header fm Gas Plant to Drain pit | 16 |  |  |  | None | 2023-02-01 | 2029-02-01 | 0.11
3 | 03 = 8'' Drain pit header fm SR & flare header | 16 | 10 PSI | 50 PSI | 50 PSI | None | 2024-10-01 | Need Action | 0.05 | Replace Clamped Joints # 31& 66 .. 2- for other joints next UT shall be done as follow: A- After 6.7 years on (28-Sep-2029) for joint #64. B- After 10 years on (27-Jan-2033) for other joints.
4 | 04 =10x12 Drain pit header fm GP to Drain pit | 16 |  |  | 20 PSI | None | 2024-10-01 | Need Action | 0.05 | Replace Clamped Joint # 67 & 69
5 | 05 = 4" piping of water cooling system | 16 |  |  |  | None | 2024-10-01 | Need Action | 0.31 | Need Action Replace or Repair/Temporary repair the critical Corroded joints which reached a critical thickness "Under or approaching T req." *Joints (12,13,14,29) required Repair or temporary repair until next SD. *Joint #37: Clamped Joints. *all clamped joints shall be replaced with new ones in the next SD.
6 | 06 = check points for 2'' line fm Heater Reboilers and Comp.1840-42 to B.P.H | 16 |  |  |  | None - High Temp | 2022-12-01 | 2032-12-01 | 0.03 | Consider the following at next inspection: 1- For A/M Piping system drawing shall be prepared with attached photos & verify PS description and contained flow media. 2- UT inspection shall be done on whole piping system "not check points" to confirm its integrity.
7 | 07= 2''WATER LINE FROM COOLING WATER SYSTEM TO COM # 1844,1845 | 16 |  |  |  | None | 2022-12-01 | 2031-04-01 | 0.12 | Next UT inspection shall be done after: 10 years on (Dec-2032) for whole Piping Circuit Except Joint #10 on (Apr-2031).
PACK 17--- DAHSHOUR PIPELINE
1 | 01 = 24'' Outlet line FM DAHSHORE PLANT | 17 |  |  |  | None | 2013-01-01 | XX |  | DAHSHORE PLANT
2 | 02 = DAHSHORE PLANT - PCV-51 leak valve | 17 |  |  |  | None | 2012-07-01 | 2027-07-01 |  | DAHSHORE PLANT
3 | 03 = Fuel system of Dahshore line at process | 17 |  |  |  | None | 2013-01-01 | XX |  | DAHSHORE PLANT
4 | 04 = 24'' FLARE HEADER (DAH Plant) | 17 |  |  |  | None | 2015-01-01 | XX |  | DAHSHORE PLANT
PACK 18--- AMERYA PL
1 | 12" amerya gas PL from GP to tie-in with 14" GPC PL (2.5 Km) | 18 |  |  |  | None | 2025-11-01 | W/Evaluation | 0.2 | This line has many issues. Recommendtion summary as follows: 1- Inside GP: * Replace the 12" flanged J#17 ==> (Done in 28-10-2024) * Replace the 12" flanged non-Std Sleeved J#18 (See Pack#1B/2) (AR 409959)==> (Done in 28-10-2024) * Replace the 8" non-std sleeved section with coated std sleeve at 1845 road cross area (AR 409959)==> (Plan during GP SD) 2- Outside GP to GPC tie-in: (The SOW of AR#452651 shall be modified to consider the following recommendations) * Upgrade the PL to be piggable; by adding pig traps and ensure PL configuation for pigging feasibility → ASAP * Replace the 6 non-std sleeves by Std ones; including replacing the sleeved PL sections by 12" sch80 coated joints → ASAP * Replace 3 elbows# 92, 172, 228 by 12" Sch80 Coated elbows. → During nearest opportunity before 1-2027. * Secure the 7 flanges within concrete flange-rooms to avoid potential soil corrosion and flange-leaks. * GP to Get ILI of 14" GPC PL (that should be done in 3rd Qtr 2021) to confirm the integrity of tie-in Tee that had composite, and replace it if required.
Note on D8: Mohamed Tawfik (This column added in 17-1-2023) Later, we think to make this column name is Report#, example: * Report# GP-1A-1 ==> (i.e, report at GP, pack#1A, Report#1) * Report# TP-15-1 ==> (i.e, report at Turbine, pack#15, Report#1) * Report# OP-1-1 ==> (i.e, report at OP, pack#1, Report#1)
Note on H8: M. Tawfik (24-8-2022) Insulated piping will have separate plan with insulated dead-legs and vessels & will be discussed with Asset integrity according to the MOM of new RBI Process Cycle.

## Turbines Piping
Amir Date: 28-1-2024
Turbines Process Piping
Rep.# | Item | Pack# | Op Press (psi) | MOP (psi) | P design - 1st safety device | Last Inspection | Next Inspection | Actual Worst CR (mm/yr) | Corrosion Remarks | Insulated? Hot/Cold | Req. Action for hot Piping | UT Inspectors Feedback | PM Expected Date
GP Comp. #1845 (Out of service 3 years ago as Turbines team)
1 | 01 = 8” DISCHARGE LINE- fm discharge dampers to cooler OF UNIT 1845 -section 1 | 14G |  |  |  | 2023-04-01 | 2030-05-01 |  | Need ladder | No & Hot | Hot couplant & Probes or to do UT on during PM
2 | 02 = 8” DISCHARGE LINE – fm cooler TO DISCH. SCRUBBER OF UNIT 1845- section 2 | 14G |  |  |  | 2023-01-01 | 2033-01-01 | 0.06 | * Hot (Wait Hot couplant/ Probes PO, or wait Unit PM) * Not insulated (recommended to install mesh type net for safety issues) | No & Hot | Hot couplant & Probes or to do UT on during PM
3 | 03 = 4''x3'' Inlet & outlet piping of 1845 oil filter | 14G |  | 25 |  | 2023-04-01 | 2033-04-01 |  | Hot item
4 | 04 = 2'' Inlet & outlet piping of 1845 fuel gas filter | 14G |  | 50 |  | 2023-01-01 | 2033-01-01 | 0.06 | * Hot (Wait Hot couplant/ Probes PO, or wait Unit PM) * Not insulated (recommended to install mesh type net for safety issues)
5 | 05 = 6' x4" cooling water lines to 1845 cooler | 14G |  | 25 |  | 2023-04-01 | 2033-04-01 |  | Hot item
xx | other related lines are in cluded in GP piping (Pack 4, item 6) & (Pack 16, item 7) & (Pack 3B,Item 03) | 14G |  |  |  | xx | xx | xx
GP Comp. #1846 (Many modifications done on this comp. during 47/48 "at 2017"installation and as per asset owner requirements.)
1 | 01 = 4x6x8'' GAS LINE FROM COMPRESSOR # 1846,47,48 TO FLARE HEADER | 14H |  |  |  | 2023-04-01 | 2030-05-01 |  | Need ladder
2 | 02 = 6'' disch line of stage 2 to cooler unit | 14H |  |  |  | 2023-01-01 | 2033-01-01 | 0.06 | * Hot (Wait Hot couplant/ Probes PO, or wait Unit PM) * Not insulated (recommended to install mesh type net for safety issues) | No & Hot | Hot couplant & Probes or to do UT on during PM
3 | 03 = 10'' Inlet line from comp. 1846 to Cooler - 1st Stage | 14H |  |  |  | 2023-04-01 | 2033-04-01 |  | Very hot line "Done During 3-2023 PM" | No & Hot | Hot couplant & Probes or to do UT on during PM
4 | 03A= 10'' Discharge line from cooler to comp. 1846 - 1st Stage |  |  |  |  | 2023-01-01 | 2033-01-01 | 0.06 | * Hot (Wait Hot couplant/ Probes PO, or wait Unit PM) * Not insulated (recommended to install mesh type net for safety issues)
5 | 04 = 14'' inlet gas line of comp.1846 to scrubb. 1-st stage | 14H |  |  |  | 2023-04-01 | 2033-04-01 |  | Cracks repeated in 10-2024 & 12-2024 Probable reason of crack: When downstream strainer dismantled, the piping pushed to let the strainer dismantled, this periodic pushing causes stresses on the 3" branch to SRV, causing the repeated crack. Also the continuous vibrations are sharing factor for crack. Recommended solution to mitigate future cracks: * Operation Team shall review/modify the procedure of changing strainer, so that no forces/stresses applied on the 3" branch. If this option is NA, so Operation team to verify the applicability of changing the strainer type to be Y-Shape strainer to avoid pushing the piping. * Proper Mitigation shall be done to ensure the current vibrations are within acceptable range.
6 | 05 = disch. line of comp. 1846 to IP separator & Flare | 14H |  |  |  | 2023-01-01 | 2033-01-01 | 0.06 | * Hot (Wait Hot couplant/ Probes PO, or wait Unit PM) * Not insulated (recommended to install mesh type net for safety issues)
7 | 06=3" OUTLET GAS LINE FROM FUEL SCRUBBER TO COMP. # 1846 | 14H |  |  |  | 2023-04-01 | 2031-07-01 |  | Need ladder
8 | 07= 8" Water jacket line from Comp #1846 to Cooler | 14H |  |  |  | 2023-03-01 | 2033-03-01 |  | Hot Item (180 F) "Done During 3-2023 PM" Need ladder/scaffold | No & Hot | Hot couplant & Probes or to do UT on during PM
9 | 08= 8" Water jacket line from Cooler to Comp #1846 | 14H |  |  |  | 2023-04-01 | 2033-04-01 |  | 3 Lines, 2 Gas & 1 Air | No & Hot | Hot couplant & Probes or to do UT on during PM
10 | 09= 3" Auxialiry water line from Comp #1846 to Cooler | 14H |  |  |  | 2023-04-01 | 2030-01-01 |  | Need scaffolding
11 | 10= 3" Auxialiry water line from Cooler to Comp #1846 | 14H |  |  |  | 2023-03-01 | 2033-03-01 |  | Need ladder/scaffold (100 F) - not very hot and can be done without SD
12 | 11= 2'' gas fuel line (inlet&outlet) from gas fuel filter | 14H |  |  |  | 2023-03-01 | 2033-03-01 |  | Socket connections
13 | 12= 2'' Oil filter inlet&outlet lines | 14H |  |  |  | 2023-04-01 | 2033-04-01 |  | Socket connections
14 | 13= 2''x4" Drain piping of Compr-1846 | 14H |  |  |  | 2023-01-01 | 2033-01-01 | 0.12 | Inlet to cooler is hot & Need scaff.
PACK 15---TURBINE AREA
TURBINE # 1851
1 | 01 = 8'' suction gas line of unit 1851 - sect.1 | 15A |  |  |  | 2023-04-01 | 2030-05-01 |  | Need ladder
2 | 02- 8 Suction Gas Line FM Suction Scrub. to Comp.- UNIT 1851 | 15A |  |  |  | 2023-01-01 | 2033-01-01 | 0.06 | * Hot (Wait Hot couplant/ Probes PO, or wait Unit PM) * Not insulated (recommended to install mesh type net for safety issues)
3 | 03 = 6'' disch line fm unit 1851 to cooler | 15A |  |  |  | 2023-04-01 | 2033-04-01 |  | Hot Line,Joints ( from 1 to 3 & 15 to 24) insulated. Note: UT done during unit PM on non-insulated section | Yes-Hot Rock-wool | Cut CMLs + UT with hot couplant & probe | Photos in the report show the status
4 | 04 = 6'' disch. line fm cooler to 12" disch. Header -1851 | 15A |  |  |  | 2023-01-01 | 2033-01-01 | 0.06 | * Hot (Wait Hot couplant/ Probes PO, or wait Unit PM) * Not insulated (recommended to install mesh type net for safety issues)
5 | 05 = cond. recovery fm cold area to turbine 1851-52 | 15A |  |  |  | 2023-04-01 | 2033-04-01
6 | 06 = 2'' recycle line fm disch. of units 1851-52 to cond. recovery | 15A |  |  |  | 2023-01-01 | 2033-01-01 | 0.06 | * Hot (Wait Hot couplant/ Probes PO, or wait Unit PM) * Not insulated (recommended to install mesh type net for safety issues)
TURBINE # 1852
1 | 01 = 8'' suction line of unit 1852 - sect.1 | 15B |  |  |  | 2023-04-01 | 2030-05-01 |  | Need ladder
2 | 02 = 8'' suction line of unit 1852 -section 2 | 15B |  |  |  | 2023-01-01 | 2033-01-01 | 0.06 | * Hot (Wait Hot couplant/ Probes PO, or wait Unit PM) * Not insulated (recommended to install mesh type net for safety issues)
3 | 03 = 6'' disch line fm unit 1852 to cooler | 15B |  |  |  | 2023-04-01 | 2033-04-01 |  | Hot Line,Joints ( from 1 to 3 & 15 to 24) insulated. Note: UT done during unit PM on non-insulated section Insulation partially removed and the condition of piping under insulation was satisfactory. | Yes-Hot Rock-wool | Cut CMLs + UT with hot couplant & probe | Same as 1851/52/53/54
4 | 04 = 6'' disch. line fm cooler to 12" disch. Header - 1852 | 15B |  |  |  | 2023-01-01 | 2033-01-01 | 0.06 | * Hot (Wait Hot couplant/ Probes PO, or wait Unit PM) * Not insulated (recommended to install mesh type net for safety issues)
TURBINE # 1853
1 | 01 = 8" SUC. LINE of Unit 1853 - SEC. 1 | 15C |  |  |  | 2023-04-01 | 2030-05-01 |  | Need ladder
2 | 02 = 8" SUC. LINE of Unit 1853 - SEC. 2 | 15C |  |  |  | 2023-01-01 | 2033-01-01 | 0.06 | * Hot (Wait Hot couplant/ Probes PO, or wait Unit PM) * Not insulated (recommended to install mesh type net for safety issues)
3 | 03 = 6'' disch line fm unit 1853 to cooler | 15C |  |  |  | 2023-04-01 | 2033-04-01 | 0.11 | Hot Line,Joints ( from 1 to 3 & 15 to 24) insulated. Note: UT done during unit PM on non-insulated section | Yes-Hot Rock-wool | Cut CMLs + UT with hot couplant & probe | Same as 1851/52/53/54
4 | 04 = 6'' disch. line fm cooler to 12" disch. Header | 15C |  |  |  | 2023-01-01 | 2033-01-01 | 0.06 | * Hot (Wait Hot couplant/ Probes PO, or wait Unit PM) * Not insulated (recommended to install mesh type net for safety issues) |  |  | same as 1851
TURBINE # 1854 (Folder has Visual Insp. Reports)
1 | 01=8''suction line of unit 1854 - section 1 (REV 1, 2 & 3) | 15D |  |  |  | 2023-04-01 | 2030-05-01 |  | Need ladder
2 | 02=8''suction line of unit 1854 - section 2 (REV 1, 2 ) | 15D |  |  |  | 2023-01-01 | 2033-01-01 | 0.06 | * Hot (Wait Hot couplant/ Probes PO, or wait Unit PM) * Not insulated (recommended to install mesh type net for safety issues)
3 | 03=6''disch line fm unit 1854 to cooler (REV 1, 2 ) | 15D |  |  |  | 2023-04-01 | 2033-04-01 |  | Hot Line,Joints ( from 1 to 3 & 15 to 24) insulated. Note: UT done during unit PM on non-insulated section | Yes-Hot Rock-wool | Cut CMLs + UT with hot couplant & probe | Same as 1851/52/53/54
4 | 04 = 6'' disch. line fm cooler to 12" disch. Header | 15D |  |  |  | 2023-01-01 | 2033-01-01 | 0.06 | * Hot (Wait Hot couplant/ Probes PO, or wait Unit PM) * Not insulated (recommended to install mesh type net for safety issues)
TURBINE # 1861-62
1 | 01 = GAS LINE FROM PROCESS TO SUC. SCR. OF UNIT 1861-62 (stage 1) - Sec. 1 & 2 | 15E |  |  |  | 2023-04-01 | 2030-05-01 |  | Need ladder
2 | 02 = 8'' disch line fm turbine 1861 to cooler unit - (1st stage) | 15E |  |  |  | 2023-01-01 | 2033-01-01 | 0.06 | * Hot (Wait Hot couplant/ Probes PO, or wait Unit PM) * Not insulated (recommended to install mesh type net for safety issues) | Yes-Hot Rock-wool | Cut CMLs + UT with hot couplant & probe + Scaffold or rope access | Photos in the report show the status
3 | 03 = 8'' disch. line fm cooler to HP-scrubb.(1st stage) | 15E |  |  |  | 2023-04-01 | 2033-04-01
4 | 04 = 8'' disch. line fm HP-scrubb. to unit 1862 (stage 2) | 15E |  |  |  | 2023-01-01 | 2033-01-01 | 0.06 | * Hot (Wait Hot couplant/ Probes PO, or wait Unit PM) * Not insulated (recommended to install mesh type net for safety issues) |  |  | Photos in the report show the status
5 | 05 = 8'' disch line fm turbine 1862 to cooler unit - (2nd stage) | 15E |  |  |  | 2023-04-01 | 2033-04-01 | 0.17 | Very High & Need additional scaffold material or otherwise rope access inspection. Note: Joints ( from 1 to 3 & 11 to 20) insulated. Note: For Insulated joints, the SOW shall include VT check & UT on exposed areas | Yes-Hot Rock-wool | Cut CMLs + UT with hot couplant & probe + Scaffold or rope access | Photos in the report show the status
6 | 06 = 8" DISCHARGE LINE FROM COOLER OF UNIT 1862 TO I P - SEP. sec. 1 | 15E |  |  |  | 2023-01-01 | 2033-01-01 | 0.06 | * Hot (Wait Hot couplant/ Probes PO, or wait Unit PM) * Not insulated (recommended to install mesh type net for safety issues)
7 | 07 = 8" DISCHARGE LINE FROM COOLER OF UNIT 1862 TO I P - SEP.- sec. 2 | 15E |  |  |  | 2023-04-01 | 2031-07-01 |  | Need ladder
TURBINE # 1847 (installed in 2016)
1 | 01= 14" inlet line to suction scrubber 1847 | 15F |  |  |  | 2023-04-01 | 2030-05-01 |  | Need ladder
2 | 02= 10'' outlet line from 1847 1st stage discharge damper to gas cooler. | 15F |  |  |  | 2023-01-01 | 2033-01-01 | 0.06 | * Hot (Wait Hot couplant/ Probes PO, or wait Unit PM) * Not insulated (recommended to install mesh type net for safety issues) | No & Hot | Hot couplant & Probes or to do UT on during PM
3 | 03= 10" outlet line from gas cooler to 1847 2nd stage suction scrubber. | 15F |  |  |  | 2023-04-01 | 2033-04-01
4 | 04= 6" outlet from 1847 2nd stage discharge damper to gas cooler | 15F |  |  |  | 2023-01-01 | 2033-01-01 | 0.06 | * Hot (Wait Hot couplant/ Probes PO, or wait Unit PM) * Not insulated (recommended to install mesh type net for safety issues) | No & Hot | Hot couplant & Probes or to do UT on during PM
5 | 05= 6" outlet line from cooler to 1847 3rd stage suction scrubber | 15F |  |  |  | 2023-04-01 | 2033-04-01
6 | 06= 6" outlet line from 1847 3rd stage discharge damper to cooler. | 15F |  |  |  | 2023-01-01 | 2033-01-01 | 0.06 | * Hot (Wait Hot couplant/ Probes PO, or wait Unit PM) * Not insulated (recommended to install mesh type net for safety issues) | No & Hot | Hot couplant & Probes or to do UT on during PM
7 | 07= 6" x 12" outlet line from 1847 Cooler to IP header. | 15F |  |  |  | 2023-04-01 | 2031-07-01 |  | Need ladder
8 | 08- 6" Recycle line to 1st stage suction scrubber of 1847 | 15F |  |  |  | 2023-03-01 | 2033-03-01
9 | 09= 2" fuel lines from fuel header to 1847 comp. | 15F |  |  |  | 2023-04-01 | 2033-04-01 |  | 3 Lines, 2 Gas & 1 Air
10 | 10= 4" gas lines from 1st,2nd & 3rd stages to 8" flare header | 15F |  |  |  | 2023-04-01 | 2030-01-01 |  | Need scaffolding
11 | 11= 3" automatic drain line from 1st stage suction scrubber to 4" drain header | 15F |  |  |  | 2023-03-01 | 2033-03-01
12 | 12= 3" automatic drain line from 2nd stage suction scrubber to 4" drain header | 15F |  |  |  | 2023-03-01 | 2033-03-01
13 | 13= 4" drain header from (1847 & 1848) to new collection vessel. | 15F |  |  |  | 2023-04-01 | 2033-04-01
14 | 14= 6'' Cooling water line from Cooler to Comp 1847 | 15F |  |  |  | 2023-01-01 | 2033-01-01 | 0.12 | Inlet to cooler is hot & Need scaff.
15 | 15= 6'' Cooling water line from Comp 1847 to cooler | 15F |  |  |  | 2023-04-01 | 2033-04-01 |  | inlet to cooler is hot & Need scaff.
16 | 16= 3'' Cooling water line from Comp 1847 to cooler | 15F |  |  |  | 2023-04-01 | 2033-04-01 |  | Inlet to cooler is hot & Need scaff.
17 | 17= 3'' Cooling water line from Cooler to Comp 1847 | 15F |  |  |  | 2023-01-01 | 2033-01-01
TURBINE # 1848 (installed in 2016)
1 | 01= 14" inlet line to suction scrubber 1848 | 15G |  |  |  | 2023-04-01 | 2030-05-01 |  | Need ladder
2 | 02= 10'' outlet line from 1848 1st stage discharge damper to gas cooler. | 15G |  |  |  | 2023-01-01 | 2033-01-01 | 0.06 | * Hot (Wait Hot couplant/ Probes PO, or wait Unit PM) * Not insulated (recommended to install mesh type net for safety issues) | No & Hot | Hot couplant & Probes or to do UT on during PM
3 | 03= 10" outlet line from gas cooler to 1848 2nd stage suction scrubber. | 15G |  |  |  | 2023-04-01 | 2033-04-01
4 | 04= 6" outlet from 1848 2nd stage discharge damper to gas cooler | 15G |  |  |  | 2023-01-01 | 2033-01-01 | 0.06 | * Hot (Wait Hot couplant/ Probes PO, or wait Unit PM) * Not insulated (recommended to install mesh type net for safety issues) | No & Hot | Hot couplant & Probes or to do UT on during PM
5 | 05= 6" outlet line from cooler to 1848 3rd stage suction scrubber | 15G |  |  |  | 2023-04-01 | 2033-04-01
6 | 06= 6" outlet line from 1848 3rd stage discharge damper to cooler. | 15G |  |  |  | 2023-01-01 | 2033-01-01 | 0.06 | * Hot (Wait Hot couplant/ Probes PO, or wait Unit PM) * Not insulated (recommended to install mesh type net for safety issues) | No & Hot | Hot couplant & Probes or to do UT on during PM
7 | 07= 6" x 12" outlet line from 1848 comp. to IP Sep. | 15G |  |  |  | 2023-04-01 | 2031-07-01 |  | Need ladder
8 | 08- 6" Recycle line to 1st stage suction scrubber | 15G |  |  |  | 2023-03-01 | 2033-03-01
9 | 09= 2" fuel lines from fuel header to 1848 comp. | 15G |  |  |  | 2023-04-01 | 2033-04-01 |  | 3 Lines, 2 Gas & 1 Air
10 | 10= 4" gas lines from 1st,2nd & 3rd stages to 8" flare header | 15G |  |  |  | 2023-04-01 | 2030-01-01 |  | Need scaffolding
11 | 11= 3" automatic drain line from 1st stage suction scrubber to 4" drain header | 15G |  |  |  | 2023-03-01 | 2033-03-01
12 | 12= 3" automatic drain line from 2nd stage suction scrubber to 4" drain header | 15G |  |  |  | 2023-03-01 | 2033-03-01
13 | 13= 6" water jacket (Outlet from Cooler to Inlet Comp #1848) | 15G |  |  |  | 2023-04-01 | 2033-04-01
14 | 14= 6" water jacket (Outlet from Comp #1848 to Inlet Cooler) | 15G |  |  |  | 2023-01-01 | 2033-01-01 | 0.12 | Inlet to cooler is hot & Need scaff. |  | Hot couplant & Probes or to do UT on during PM
15 | 15= 3" water cooling system (Outlet from Cooler to Inlet Comp #1848) | 15G |  |  |  | 2023-04-01 | 2033-04-01
16 | 16= 3" water cooling system (Outlet from Comp #1848 to Inlet Cooler) | 15G |  |  |  | 2023-04-01 | 2033-04-01 |  | Inlet to cooler is hot & Need scaff.
Note on L5: M. Tawfik (24-8-2022) Insulated piping will have separate plan with insulated dead-legs and vessels & will be discussed with Asset integrity according to the MOM of new RBI Process Cycle.

## OP Dead Legs
OP Dead Legs
Report# | Dead Leg Description (Diameter/Name/ Limits from-to) | Has flushing point? (Yes/No) | Flushing Frequency | Replacement will cause Prod Deferral? | Last Insp. | Next insp. | Satisfactory? | Weak Joints | Composite Repair Req? | Recommended Action
Desalter ( AG-OIL-PID-13)
1 | From desalter to V-14 & V-15 ( manual drain line 4") | Yes | N/A | N/A | 2024-01-01 | 2026-09-01 | Yes
2 | Desalter 2" bridle neck | Yes | Daily | N/A | 2023-02-01 | 2025-02-01 | Yes |  |  | Cold repair applied in 6-2023 by seaharvest with 2 years guarantee
Heater ( AG-OIL-PID-12)
1 | From heater to v-10 ( manual drain line 4") | Yes | N/A | N/A | 2024-01-01 | 2032-04-01 | Yes
2 | From heater to v-11 ( manual drain line 4") | Yes | N/A | N/A |  |  | Yes
3 | bridle neck (2") | Yes | Daily | N/A | 2022-11-01 | 2030-12-01 | Yes
Sep. Water System ( AG-OIL-PID-05)
1 | From sep.101 to v-1 ( manual drain line 2") | Yes | N/A | N/A | 2021-10-01 | 1 Yr after back to service | Yes |  |  | In 8-2022, The corroded section from Joint #1 to 16 was replaced & painted.
2 | From sep.101 to v-2 ( manual drain line 2") | Yes | N/A | N/A |  |  | Yes
3 | From sep.101 to v-4 ( manual drain line 2") | Yes | N/A | N/A |  |  | Yes
4 | From sep.101 to v-3 ( neck before automatic drain line 2") | Yes | N/A | N/A |  |  | Yes
6 | From sep.102 to v-11 (manual drain line 2") | Yes | N/A | N/A | 2021-10-01 | 2027-10-01 | Yes
7 | From sep.102 to v-12 (manual drain line 2") | Yes | N/A | N/A |  |  | Yes
8 | From sep.102 to v-13 (manual drain line 2") | Yes | N/A | N/A |  |  | Yes
9 | Automatic Drain line from sep.102 to v-14 (neck before automatic drain line 2") | Yes | N/A | N/A | 2021-10-01 | 2023-04-01 | No | 2" Joint#33 | No | Replace Clamped joint#33 , then apply painting. Note: The remaining Automatic Drain Line is HDPE (Clamped joints are still Carbon Steel)
10 | Sep-102 Dead Legs (Nozzles) |  |  |  | 2021-10-01 | 2030-10-01 | Yes
11 | From sep.103 to v-21 (Sep 103 Manual drain line 2") [Same line of Pack#8: 04=2'' drain line of SEP 103 (Manual)] | Yes | N/A | N/A | 2023-02-01 | 2033-02-01 | Yes |  |  | Before 2-2023: Joint 1 & 2 found replaced & painted.
12 | From v-24 to v-25 (Sep 104 darin line ) | Yes | N/A | N/A | 2021-10-01 | 2023-10-01 | Yes |  |  | To get actual STCR & RL
13 | Sep-104 Dead Legs (Nozzles) |  |  |  | 2021-10-01 | 2031-10-01 | Yes
Sep. Gas System ( AG-OIL-PID-04)
1 | From v-30 to gas plant ( the isolated 18" ass. gas line 30 PSI ) | Yes | N/A | Nil | 2021-11-01 | 2024-11-01 | Yes |  |  | need to confirm it's will not be used again and we can remove it (need scheduled mothballing)
2 | From (v-23 &v-45) to gas plant ( the isolated 8" line aas. Gas line 100 PSI ) (8" HP GAS) | Yes | N/A | Nil | 2021-10-01 | 2023-10-01 | Yes |  |  | need scheduled mothballing
3 | FROM V-26 & reducer 18"*16" dead leg (10*16*18"inlet ,out let gas of KOD) | No | No | N/A | 2021-10-01 | 2023-11-01 | Yes |  |  | Plan to be removed in the NEXT SD
4 | the line between HP system to LP system (from v-2to v-6) & (from v-7 to before v-32) 6"By-pass line bet Hp and LP | Yes | N/A | N/A | 2021-10-01 | 2023-10-01 | Yes |  |  | used in emergency cases
5 | from v-44 to v-58 (4"Gas line FM sep 104 to HP system) | Yes | N/A | N/A | 2023-09-01 | Waiting Evaluation | Yes |  | No | Last Inspection is base line for joints from 8 : 13 Also Joint from 1 : 7 were replaced before in 2-2023 Note: this line is used as an option in some cases only
Sep. Cond. & Oil System ( AG-OIL-PID-03)
1 | from condensate line to v-56 (condensate network at separtaion area) (SEC# 1) |  |  |  | 2021-11-01 | 2024-11-01 | Yes |  |  | [SOW: Joint#5, 22 & at ends of the two road crossess] => Road Crosses (Need excavation & VT photos for sleeve ends, to show the severity of soil corrosion; then get pitting depth & UT)
2 | from condensate line to v-56 (condensate network at separtaion area) (SEC# 2) |  |  |  | 2021-11-01 | 2031-11-01 | Yes |  |  | Safe
3 | from condensate line to v-56 (condensate network at separtaion area) (SEC# 3) |  |  |  | 2021-11-01 | 2031-11-01 | Yes |  |  | Safe
4 | from (v-17, v-7 &v-26) to (v-18) (treated crude header route): (Sec-1) |  |  |  | 2023-02-01 | 2028-02-01 | No | 8" Joint#18 | Yes | Replace Joint #18 by 8" Tee if applicable or apply composite repair. Feb-2028: Close UT on J#18 band S-8
5 | from (v-17, v-7 &v-26) to (v-18) (treated crude header route): (Sec-2) [Same line of Pack#3: 09=3'' OIL TEST LINE FROM SEP.101-102 TO TANKS & also Same line of pack-3, item-1, sec-2] |  |  |  | 2023-02-01 | 2032-06-01 | Yes | Joints #9, 16 & 26 | No | In 9-2023 , From joints 1 to 20 & From joints 24 to 26 , have been removed permenantly from the system. Safe now
6 | from (v-17, v-7 &v-26) to (v-18) (treated crude header route): (Sec-3) |  |  |  | 2021-11-01 | 2023-11-01 | Yes |  |  | Safe
7 | metering system Pls at sep.103 ( 2 lines 3") & (2 lines 1.5") | Yes | N/A | N/A | 2022-11-01 | 2030-05-01 | Yes |  |  | obseleted system need to be change
8 | metering system Pl at sep.104 ( line 3"); 1st Line | Yes | N/A | N/A | 2021-12-01 | 2023-12-01 | Yes |  |  | Safe
9 | metering system Pl at sep.104 ( line 3"); 2nd Line | Yes | N/A | N/A | 2021-12-01 | 2026-12-01 | Yes |  |  | Safe
Oil Storage Tank 201 ( AG-OIL-PID-14A) & Oil Storage Tank 202 ( AG-OIL-PID-14B)
1 | From v-11 to recycle header via booster pump of both tank 201/202 | Yes | N/A | N/A | 2021-12-01 | 2028-10-01 | Yes |  |  | used when there is offspec's samples to re-treat the oil again (rare use) This line desription in OP piping (Pack 4A, Item 03)
2 | FROM V-8 & V-9 to the old power oil system | No | No | N/A | 2021-12-01 | 2031-12-01 | Yes
3 | From v-6 to the inlet of both tank 201 &202 and from the condensate gas boot for the v-6 & v-7 [Same line of Pack#3 08--10'' oil line fm Desalter to Tanks - section3] | No | N/A | N/A | 2021-12-01 | 2031-12-01 | No | 10" Joints#27 & 28 | No | OP Feedback: Unused system (enviromental/safety issue). In 8-2022: Clamp Installed on joint#27, 28.
4 | Gas boot network (V-08201) - Inlet line - Drain line - Outlet | No | N/A | N/A | 2021-12-01 | 2031-12-01 | Yes |  |  | unused system (enviromental/safety issue)
5 | oil from recycle header to V-5 | No | N/A | N/A | 2021-12-01 | 2031-12-01 | Yes
Oil Transfer Pumps ( AG-OIL-PID-18)
1 | 6" x 8" Inlet And Outlet Lines For Old Transfer Pump | Yes | 6 month | N/A | 2021-12-01 | 2023-12-01 | Yes
2 | 10" By Pass Line To CV At Outlet Shipping Line |  |  |  | 2021-12-01 | 2023-12-01 | Yes
3 | 6" Kicker Line To Launcher |  |  |  | 2021-12-01 | 2023-12-01 | Yes
4 | 4== 2" Air Line For OP Transfer/Shipping Pumps |  |  |  | 2021-12-01 | 2027-02-01 | Yes
Note on F3: Need Process Feedack 1- Zero Production Deferral: If isolation Valves are holding without prod deferral. 2- There's Prod Deferral (Partial or total SD): If isolation valves are passing or holding with prod deferral.

## GP Dead Legs
Updated On:
|  | Updated By: Amir |  |  | Gas Plant Deadlegs
| Report# | Vessel | Description | Dead Leg | Corrosion Team Data |  |  |  |  | GP Submitted Data
[5 empty] | Last Inspection | Due Date | Evaluation Priority | Corrosion Remarks | Satisfactory? | GP Remarks | P Design
1 | 1 | Inlet manifold | IP header SRV bypass line | SRV | 2022-07-01 | 2029-07-01 | Within Due | Insulated (Heat trace for heating the pipe. Not isulation) |  |  | 500
| 2 |  | Test header SRV bypass line | SRV | 2022-07-01 | 2032-07-01 | Within Due | Bridle may cause SD & minor leak at SG isolation valve. Insulated (Cold Insulation - FOAM) |  |  | 1320
| 3 |  | HP header 4" line to flare ( beside MOV-1 ) | SRV | 2022-08-09 | 2032-08-01 | Within Due | Bridle may cause SD Insulated (Cold Insulation-FOAM) |  |  | 1320
2 | 4 | Bapetco | Bapetco HP Gas Line Inlet To Gas Plant Section | Inlet Line | 2021-08-01 | 2028-02-01 | Within Due | Insulated (Cold Insulation-FOAM)
3 | 5 | Inlet KOD | Water LCV-27 bypass line to drain pit | LCV | 2022-08-01 | 2032-08-01 | Within Due | Insulated (Cold Insulation-FOAM) |  |  | 1320
| 6 |  | Condensate LCV-7 bypass line to fractionator feed drum | LCV | 2022-07-01 | 2032-07-01 | Within Due | Insulated (Cold Insulation-FOAM) |  |  | 1320
| 7 |  | Bridles & Sight glasses | Bridles & Sight glasses | 2021-08-01 | 2026-08-01 | Within Due | Stuck valves
4 | 8 | Inlet Filter | Bridles & Sight glasses | Bridles & Sight glasses | 2021-07-01 | 2024-05-01 | Within Due | Cold Repair by SEAHARVEST & satisfactory till 5-2024
5 | 9 | LP Separator | SRV Bypass to Flare | SRV | 2022-07-21 | 2029-02-01 | Within Due |  |  |  | 170
| 10 |  | PCV-8 bypass line to flare | PCV | 2022-09-01 | 2027-10-02 | Within Due |  |  |  | 170
| 11 |  | Water LCV-131 bypass line to drain pit | LCV | 2023-05-01 | waiting Eng/review | Within Due | (line has been modified and replaced in 5-2023) from joint 1 to joint 11 Note: LCV-131 has repated Maint due to 80% sand which may cause erosion to the dead-leg |  |  | 170
| 12 |  | condensate LCV bypass line to fractionator feed drum | LCV | 2022-07-01 | 2028-07-01 | Within Due |  |  |  | 170
| 13 |  | Bridles & Sight glasses | Bridles & Sight glasses | 2021-09-01 | 2025-03-01 | Within Due | 2 joints were need replacement in 2021 (already replaced). The next UT will be baseline readings.
6 | 14 | IP Separator | SRVs bypass line to flare | SRV | 2022-08-01 | 2023-02-01 |  | Replaced During 1-2023 shutdown. So, Baseline UT shall be done in 2-2023. |  |  | 475
| 15 |  | PCV-1 bypass line to flare | PCV | 2017-05-01 | 2027-05-01 | Within Due | UT done in 8-2022 for only 4 Joints Instead of completing UT for the whole line, we found it inspected in 2017 with due date at 2027 |  |  | 475
| 16 |  | Water LCV bypass to drain pit | LCV | 2022-07-01 | 2032-07-01 | Within Due |  |  |  | 475
| 17 |  | Condensate LCV bypass to fractionator feed drum | LCV | 2022-07-01 | 2032-07-01 | Within Due |  |  |  | 475
| 18 |  | Bridles & Sight glasses | Bridles & Sight glasses | 2021-07-01 | 2023-07-01 | Within Due | Bridle may cause SD
| 19 |  | Drain Lines | Drain Line | 2021-07-01 | 2023-07-01 | Within Due
7 | 20 | Test Separator | Condensate LCV-4 bypass to flare | LCV | 2022-08-01 | 2023-09-01 | Within Due | joints #22 & 25 ===> Then re-evaluate the whole joints |  |  | 1320
| 21 |  | SRL to Flare | SRL | 2021-07-01 | 2023-09-01 |  | joint#1
| 22 |  | Water LCV-6 bypass line to drain pit | LCV | 2022-08-01 | 2032-08-01 | Within Due |  |  |  | 1320
| 23 |  | Condensate LCV-5 bypass line to fractionator feed drum | LCV | 2022-08-01 | 2032-08-01 | Within Due |  |  |  | 1320
| 24 |  | Bridles & Sight glasses | Bridles & Sight glasses | 2021-07-01 | 2031-07-01 | Within Due
8 | 25 | Inlet Separator | Water LCV- 3 bypass line to drain pit | LCV | 2022-08-01 | 2026-08-01 | Within Due |  |  |  | 1320
| 26 |  | Condensate LCV-2 bypass line to fractionator feed drum | LCV | 2022-08-01 | 2024-08-01 | Within Due |  |  |  | 1320
| 27 |  | Bridles & Sight glasses | Bridles & Sight glasses | 2021-07-01 | 2024-07-01 | Within Due
| 28 |  | Drain Lines - (LCV-01) Line | LCV | 2021-07-01 | 2026-02-01 | Within Due
| 29 |  | PCVs (PCV 2) | PCV | 2023-10-01 | Waiting Evaluation | W/Re-Eval#1 | Inspected as per GP Request "Acumulate Water in the last period" - Req. by Eng. Ahmed Refaat
| 30 |  | HP header upstream MOV-1 | Valve Line | 2021-07-01 | 2022-02-01 | W/Re-Eval#1 | Joint 10A Under close monitoring
| 31 |  | Inlet and test coolers bypass | Bypass | 2021-07-01 | 2022-08-01 | W/Re-Eval#1
9 | 32 | Flash KOD | Liquid LCV bypass line to drain pit | LCV | 2022-08-01 | 2030-02-01 | Within Due |  |  |  | 65
10 | 33 | Flash Drum | Bridles & Sight glasses | Bridles & Sight glasses | 2021-08-01 | 2022-08-01 | W/Re-Eval#1 | 2" * 3" * 4'' Drain Line From Flash Drum to Burn Pit - Close monitoring after 1 year to joints #1, 2 & 3 of the 3rd section after 1 year (8-2022) - It's in good condition with corrosion allowance 1.2 mm and no inspection history so we will do that to determine actual CR & RL. - Next inspection for the whole line after 5 Years (8-2026) to confirm Integrity (CR & RL) Condensate line from FFD to Flash Drum - Line is fit for service till next inspection. - Next Inspection after 5 Years (8-2026) to determine STCR & actual remaining life.
11 | 34 | Fractionator Feed Drum | PCV 40 | PCV | 2022-07-01 | 2032-02-01 | Within Due |  |  |  | 200
| 35 |  | PCV 6 | PCV | 2022-07-01 | 2032-07-01 | Within Due |  |  |  | 200
| 36 |  | PCV 39 | PCV | 2022-09-01 | 2024-12-01 | Within Due |  |  |  | 200
| 37 |  | LCV-13 | LCV | 2022-09-01 | 2025-01-01 | Within Due |  |  |  | 200
| 38 |  | Water Side Glass | Bridles & Sight glasses | 2021-08-01 | 2026-08-01 | Within Due
| 39 |  | High-Normal Level Meter | Level Meter | 2021-07-01 | 2026-07-26 | Within Due
12 | 40 | LLP system suction scrubber | SRVs Bypasses | SRV | 2022-08-01 | 2029-08-01 | Within Due |  |  | One Bypass Line Exists for Both SRVs | 125
13 | 41 | LLP system collection vessel | SRVs Bypasses | SRV | 2022-08-01 | 2028-02-01 | Within Due |  |  | One Bypass Line Exists for Both SRVs | 75
| 42 |  | Bridles & Sight glasses | Bridles & Sight glasses | 2021-08-01 | 2023-08-01 | Within Due
14 | 43 | Underground Vessel | Bridles & Sight glasses | Bridles & Sight glasses | 2021-09-01 | 2026-08-01 | Within Due
15 | 44 | Stab. Side KOD | Bridles & Sight glasses | Bridles & Sight glasses | 2021-09-01 | 2022-09-01 | W/Re-Eval#2
16 | 45 | Stab. Tower | Bridles & Sight glasses | Bridles & Sight glasses | 2021-09-01 | 2022-09-01 | W/Re-Eval#2 | scaff.
17 | 46 | Stab. Accumulator | Bridles & Sight glasses | Bridles & Sight glasses | 2021-09-01 | 2022-09-01 | W/Re-Eval#2 | scaff.
| 47 |  | PCVs - (PCV 28) | PCV | 2021-09-01 | 2022-09-01 | W/Re-Eval#2
18 | 48 | Drying PKG | PCVs (PCV 42) | PCV | 2021-08-01 | 2022-08-01 | W/Re-Eval#2
19 | 49 | New Suction Scrubber (30 PSI) | Bridles & Sight glasses | Bridles & Sight glasses | 2021-08-01 | 2022-08-01 | W/Re-Eval#2 | Bridle may cause SD
20 | 50 | G/G H.E Drain line | Drain Lines | Drain Line | 2021-09-01 | 2026-09-01 | Within Due
21 | 51 | Residue gas to dah | PCVs - (PCV 5) | PCV | 2021-09-01 | 2024-09-01 | Within Due
22 | 52 | Comp. 1840 | SRV by pass line to flare | SRV | NA | NA | NA | N/A "Small Dia." & require small diam probe |  | SRV Exist | 1500
| 53 |  | BDV by pass line to flare | BDV | 2022-08-09 | 2028-06-01 | Within Due |  |  |  | 1500
23 | 54 | Comp. 1841 | SRV by pass line to flare | BDV | NA | NA | NA | N/A "Small Dia." & require small diam probe |  | SRV Exist | 1320
| 55 |  | BDV by pass line to flare | BDV | 2022-08-09 | 2029-02-01 | Within Due |  |  |  | 1320
24 | 56 | Comp 1842 | SRV by pass From Flash side Dishcharge To Flare | SRV | 2022-07-01 | 2032-07-01 | Within Due |  |  |  | 880
| 57 |  | SRV by pass from stablizerside side discharge to flare line | SRV | 2022-07-01 | 2030-01-01 | Within Due |  |  |  | 880
| 58 |  | 2'' 1842B TO FLARE SRV BYPASS | SRV | 2022-07-01 | 2032-07-01 | Within Due | 2 Insulated Joints |  |  | 550
| 59 |  | 3'' FM 1842A SCRUBBER TO FLARE SRV BYPASS | SRV | 2022-07-01 | 2032-07-01 | Within Due |  |  |  | 330
25 | 60 | Comp 1843 | SRV BY PASS FM FLASH DISCHARGE | SRV | 2022-07-01 | 2032-07-01 | Within Due |  |  |  | 880
| 61 |  | SRV BY PASS FM STABILIZER DISCHARGE | SRV | 2022-07-01 | 2032-07-01 | Within Due |  |  |  | 880
Insulated Items List
SN |  | Vesesel (Description) | Dead Legs | Last Insp. | Next Insp. | Satisfactory? |  | REMARKS
1 |  | Reg. KOD | Bridles & Sight glasses |  |  |  |  | Insulated (Heat trace for heating the pipe. Not isulation)
2 |  | Cond. Sep. | Bridles & Sight glasses |  |  |  |  | Bridle may cause SD & minor leak at SG isolation valve. Insulated (Cold Insulation - FOAM)
3 |  | Cold Sep. | Bridles & Sight glasses |  |  |  |  | Bridle may cause SD Insulated (Cold Insulation-FOAM)
4 |  | Stab. Feed Drum | Bridles & Sight glasses |  |  |  |  | Insulated (Cold Insulation-FOAM)
5 |  | Flash Side KOD | Bridles & Sight glasses |  |  |  |  | Insulated (Cold Insulation-FOAM)
6 |  | Stab. Feed Drum | PCVs - (PCV 29) |  |  |  |  | Insulated (Cold Insulation-FOAM)

## WD-33 Piping
| Updated By: A M Adel Updated on: 19/6/2026 |  | WD-33 Area |  |  |  | Required site visit to verify & update the piping list, inspection dates & do re-evaluation
NO | Item | In service? | Area | Pack# | MOP | ESD or Switch Set press | Last Inspection | Next Inspection | Remarks
1 | 1=Oil flow line of well 1 |  | WD-33-15 | 1 |  |  | 2005 - 2011 | shut-in
2 | 2=Oil flow line of welll 4 |  | WD-33-15 | 1 |  |  | 2011 - 2012 | 2017-03-11
3 | 3=Oil flow line of well 5 |  | WD-33-15 | 1 |  |  | 2006-01-01 | 2018-01-01 | 2016-12-01 00:00:00
4 | 4'' , 8'' manifold of wd 33-15 |  | WD-33-15 | 2 |  |  | 2002 - 2003 - 2013-2017 | W/Evaluation
5 | oil line from manifold to production separator |  | WD-33-15 | 3 |  |  | 2002 - 2003 | 2017-10-21
6 | oil line from manifold to test separator |  | WD-33-15 | 3 |  |  | 2002 - 2003 | 2015-10-21
7 | oil line fm Production Sep. to Tanks |  | WD-33-15 | 4 |  |  | 2002 - 2003 | 2015-10-23
8 | prod. sep. - components. |  | WD-33-15 | 4 |  |  | 2005-01-01 | 2013-08-17
9 | oil line fm Test separator to Tanks |  | WD-33-15 | 4 |  |  | 2002 - 2003 | 2014-10-19
10 | 01=8''oil line fm OAPCO tank to pumps |  | WD-33-15 | 5 |  |  | 2002-01-01 | 2015-11-09
11 | 02=6'' oil line fm tank no. 3 to pumps |  | WD-33-15 | 5 |  |  | 2002-01-01 | 2016-11-06
12 | OIL LINE -SUCTION OF SHIPPING PUMPS |  | WD-33-15 | 6 |  |  | 2003-01-01 | 2014-10-01
13 | OIL LINE-DISCHARGE OF SHIPPING PUMPS |  | WD-33-15 | 6 |  |  | 2003-01-01 | 2015-10-05
14 | WD-33 - start of shipping line at 33-15 |  | WD-33-15 | 7 |  |  | 2020-05-01 | 2021-05-01 | clamped vent spool shall be replaced
15 | 01=2'' drain fm separators to skimmer |  | WD-33-15 | 8 |  |  | 2019-10-01 | 2028-04-01
16 | Oil outlet from separator to storage tanks |  | WD-33-15 | 8 |  |  | 2019-08-01 | 2020-08-01 | base line inspection
17 | 02=4x6" gas line fm separators to flare |  | WD-33-15 | 8 |  |  | 2016-05-01 | W/Evaluation
18 | 03=8"x6" out let line from skimmer tank to pond area |  | WD-33-15 | 8 |  |  | 2007-01-01 | 2014-12-01
19 | 2"x4"Manual drain line | Need to update piping list | WD-33-1 | Required |  |  | 2023-10-01 | 2026-09-01 | Repeated failure
20 | 3"x4" automatic drain line |  | WD-33-1 | Required |  |  | 2026-06-01 | 2028-09-01 | Repeated failure
21 | Main Header to WD 33-1 skimmer |  | WD-33-1 | Required |  |  | 2026-06-01 | 2027-06-01 | Leakge in 11-2024 at HAZ repeated 2026
22 | 6*8*10*12 inlet oil line from MFD to new Sep. |  | WD-33-1 | Required |  |  | Never | 2025-01-01
23 | 4" outlet oil line from Sep. to SHIPPING Line |  | WD-33-1 | Required |  |  | Never | 2025-01-01
24 | 4*6*8*10 outlet gas from sep. to flare line |  | WD-33-1 | Required |  |  | Never | 2025-01-01
25 | 4*6*8*10*12 SRV line (12" most of line) |  | WD-33-1 | Required |  |  | Never | 2025-01-01
26 | Sigma Sep. small piping |  | WD-33-1 | Required |  |  | Never | OOS | Sep transferred WD 33-15 . So its piping system is now out of service.
27 | Inlet line of Sigma Sep. from manifold . |  | WD-33-1 | Required |  |  | Never | OOS
28 | outlet line of Sigma Sep to manifold |  | WD-33-1 | Required |  |  | Never | OOS
29 | 3" flare line |  | WD-33-1 | Required |  |  | Never | OOS
30 | Shipping line from 33.15 to 33-1 | Move to SL | WD-33-1 | Required |  |  | DONE BEFORE
31 | Main shipping line from 33-1 to AG |  | WD-33-1 | Required

## EPFs
| Updated By: M. Tawfik Updated on: 11-3-2025 |  | SAG Area
NO | Item | In service? | MOP | ESD or Switch Set press | Last Insp Date | Next Insp Date | Remarks
1 | Inlet Line to SAG SIGMA Separator from SAG Main Header |  | 500 |  | 2024-09-01 | 2025-09-01 | 1-Painting system should be applied 2-Standard supports should be installed
2 | Water Outlet Line of SAG Sigma Separator |  | 500 |  | 2024-09-01 | 2025-09-01 | Replace joints 1,2 & 6 On 9-2024 these joints replaced.
3 | Oil Outlet Line of SAG Sigma Separator |  | 500 |  | 2024-09-01 | 2025-09-01
4 | Water-Oil Outlet Header of SAG SIGMA Separator to SAG Oil MFD |  | 500 |  | 2024-09-01 | 2025-09-01
5 | Gas Outlet Line from SAG SIGMA Separator to SAG Gas MFD |  | 500 |  | 2025-03-01 | 2026-06-01
6 | SRV Line of SAG SIGMA Separator |  | 900 |  | 2025-03-01 | 2026-06-01
7 | MAIN HEADER TO INLET OF SAG SEP. |  | 500 |  | 2025-03-01 | 2026-06-01
8 | Return line from OIL manifold to SAG header. |  | 500 |  | 2025-03-01 | 2026-06-01
Note : SAG Separator is existing in vessels tab.
|  |  | NEAG-2 EPF |  |  | Required site visit to update piping list from MFD to Sep and from Sep to Gas Boot to TK
NO | Item | In service? | MOP | ESD or Switch Set press | Last Insp Date | Next Insp Date | Remarks
1 | Production line from Manifold to ESD | No | ?? |  | 2024-09-01 | 2025-09-01 | 1-Painting system should be applied 2-Standard supports should be installed
2 | Sep 6" Inlet Piping (From ESD to Sep) | No | 260 |  | 2024-09-01 | 2025-09-01
3 | Sep Skid - 2" Outlet Gas Piping | No | 260 |  | 2024-09-01 | 2025-09-01
5 | Sep Skid - 4"x2" Outlet oil Piping | No | 260 |  | 2025-03-01 | 2026-06-01
6 | Sep Skid - 2" Instrument Piping | No | 260 |  | 2025-03-01 | 2026-06-01
7 | Sep Skid - 3"x 2" Drain piping | No | 260 |  | 2025-03-01 | 2026-06-01
8 | Sep Skid - 3"x6" Bridle Piping | No | 260 |  | 2025-03-01 | 2026-06-01
9 | Sep Outlet Water Piping to Hot pit | No | 260 |  | Never | 2025-05-01
10 | Sep Outlet Piping to Gas Boot (Gas Boot Inlet Piping at N#2) | No | 260 |  | 2025-03-01 | 2026-06-01
11 | Gas Boot Outlet Oil Piping at N#3 to TKs (TKs inlet Piping) | No | 20 |  | Never | 2025-05-01
12 | Gas Boot Outlet Gas Piping at N#1 | No | 20 |  | Never | 2025-05-01
13 | TKs Outlet piping to Shipping Pumps | No |  |  | Never | 2025-05-01
14 | Shipping Pumps outlet to 12" NEAG PL | No |  |  | Never | 2025-05-01
Note : Sep, Gas Boot & Tank are existing in vessels tab.
Mahrousa EPF
NO | Item | In service? | MOP | ESD or Switch Set press | Last Insp Date | Next Insp Date | Remarks
1 | Line fm Test unit to TKs | Yes | 15 |  | 2024-09-01 | 2025-09-01 | 1-Painting system should be applied 2-Standard supports should be installed
2 | Line FM TKs to booster Pumps | Yes | 15 |  | 2024-09-01 | 2025-09-01
3 | Inlet line to main shipping pumps | Yes | 100 |  | 2024-09-01 | 2025-09-01
4 | Outlet line from main shipping pumps | Yes | 400 |  | 2024-09-01 | 2025-09-01
Note : 2 Tanks are existing in vessels tab.
|  |  | BOLT Area |  |  | Required site visit to verify & update the piping list, inspection dates & do Insp & Evaluation
For Bolt-12 Area:
3 Wells "Will be added to Inspection Program" – No Need for Urgent Inspection as %W.C is very low
Bolt-12: SI Well
Bolt-2X: Running Well
Bolt-04: SI Waiting WO
2 Tanks "Need to be added to Inspection/RBI Plan + Determine Next OSI & Internal Due Date" – Inspected in 2018 & Repaired with internal Sacrificial anodes
Tank-28: 1000 BBLs
Tank-45: 1000 BBLs
1 Gas Boot "Need to be added to Inspection/RBI Plan + Determine Next OSI & Internal Due Date"
2 Diesel Tanks "Need to be added to Inspection/RBI Plan + Determine Next OSI & Internal Due Date"
For Bolt Nail Area:
1 Well "Will be added to Inspection Program" – No Need for Urgent Inspection as %W.C is very low
1 Choke MFD "Will be added to Inspection Program"
Other Assets are all rented "Will not added to Inspection Program"
2 Horizontal Tanks
1 Separator
1 Gauge Tank
1 Diesel Tank
Note: As per attached mail, all assets are coded in Oracle System
Best Regards,
AMIR ELGHANDOUR
KPC ¦ Corrosion Division
Mob: 01223448777 ¦ Office: 6429

## GP Inlet Lines
|  | GP Inlet Lines Summary, Recommendations & Actions | [7 empty] | Summary done By: Eng. Sayed Hamed & Amir Elghandour Reviewed/Approved By: Eng. Mohamed Tawfik (Updated 24-5-2025)
Notes:
1- All sleeves are not standard (no spacers or end seals), and soil is trapped in all sleeves.
2- The integrity condition of all pipes inside the seelves is unknown, because all sleeves are still in place (not removed yet)
3- This inspection is done as a preliminary step at sleeves' ends to just give priority of removing sleeves, as compaign; or one by one, as possible.
4- The final recommendations will be issued after removing all sleeves to let us complete inspection & recommendations.
Priority#1
SN | Line desc. | Diam (in) | MOP | Last Insp Date | Next Insp Date | Sleeve Findings & Recommendation | AR#AG-409959 | Action Action | Ref. Action Taken Email / Date | Additional PL findings & Recommendation outside the Sleeve | Leak Remarks
1 | WSH #1 The feed of this line is AG-141, Spy-glass (Ridgwood & SWAG-6) | 6 | 1200 | 2019-03-01 | 2020-03-01 | Bare corroded section & trapped soil inside sleeve | Yes | Replaced with coated std sleeve | 2023-06-01 | Right Side: Deteriorated Painting – Slight External Corrosion Recommendations: Apply rust cleaning, painting, and wrapping
2 | LINE#D WSH#2 | 6 | 1200 | 2019-10-04 | 2019-07-01 | Bare corroded section with direct metal contact & trapped soil inside sleeve | No (By Const) | Replaced with coated std sleeve | Dr. Aboelnour in 2-12-2022 | Right Side: External Soil corrosion. Recommendations: Apply rust cleaning, painting, and wrapping
3 | AG-41 B | 6 | NA | 2019-03-01 | NA | Bare corroded section with direct metal contact & trapped soil inside sleeve | No (By Const) | Un-used. Cut & removed | Eng. Walid Fahmy in 28-5-2022 | Right Side: Severe External Corrosion. Recommendations: Replace 3 Critical Spools before Road Cross Left Side: Down Vertically with No full Access for inspection - Ext Corr. Recommendations: Remove Corroded Sections. More Excavation Needed
4 | AG#59 (SAG Oil TL-B to OP) | 8 | NA | 2019-06-03 | 2019-12-02 | Bare corroded section with direct metal contact & trapped soil inside sleeve | Not mentioned | Need to be rerouted from outside |  | Right Side: Deteriorated Painting – Slight External Corrosion Recommendations: Apply rust cleaning, painting, and wrapping Left Side: Down Vertically with No full Access for insp - Ext Corrosion. Recommendations: Remove Corroded Sections, More Excavation Needed
Priority#2
SN | Line desc. | Diam (in) | MOP | Last Insp Date | Next Insp Date | Sleeve Findings & Recommendation | AR#AG-409959 | Action Action | Ref. Action Taken Email / Date | Additional PL findings & Recommendation outside the Sleeve | Leak Remarks
5 | Line# G (WSH-4) | 6 | 450 | 2019-05-02 | 2021-05-01 | Sever-Damaged Manual wrap & trapped soil, External corrosion observed on bare metal | Yes | Replaced with coated std sleeve | 2023-06-01 | Right Side: Rusted - Deteriorated Painting – Slight External Corrosion Recommendations: Apply rust cleaning, painting, and wrapping
6 | Apollonia B (Line-H Jumper to OP) | 6 | 450 | 2019-10-02 | 2020-01-01 | Sever-Damaged Manual wrap & trapped soil, External corrosion observed on bare metal | Yes |  |  | Right Side: Rusted - Deteriorated Painting – Slight External Corrosion Recommendations: Apply rust cleaning, painting, and wrapping
Priority#3
SN | Line desc. | Diam (in) | MOP | Last Insp Date | Next Insp Date | Sleeve Findings & Recommendation | AR#AG-409959 | Action Action | Ref. Action Taken Email / Date | Additional PL findings & Recommendation outside the Sleeve | Leak Remarks
7 | Line# C (From SAG Gas MFD to GP) | 8 | 1200 | 2019-06-01 | 2019-12-01 | Sever-Damaged Manual wrap & trapped soil | Yes |  |  | Right Side: Slight soil Corrosion Recommendations: Apply rust cleaning, painting, and wrapping
8 | Fuel to KASR | 3 | 250 | 2019-06-01 | 2019-12-13 | Sever-Damaged Manual wrap & trapped soil & external corrosion observed | Yes |  |  | Right Side: Rusted – No Painting Recommendations: Apply rust cleaning, painting, and wrapping
9 | LINE A | 8 | 1200 | 2019-03-01 | NA | Sever-Damaged Manual wrap & trapped soil | Yes |  |  | Right Side: Severe External Corrosion & Deteriorated Wrapping Recommendations: Replace the 30 cm coroded section before Road Cross & Apply painting & wrapping (Critical)
Priority#4
SN | Line desc. | Diam (in) | MOP | Last Insp Date | Next Insp Date | Sleeve Findings & Recommendation | AR#AG-409959 | Action Action | Ref. Action Taken Email / Date | Additional PL findings & Recommendation outside the Sleeve | Leak Remarks
10 | Line#B WSH#3 | 8 | 1200 | 2019-03-01 | 2023-03-01 | Sever-Damaged Manual wrap & trapped soil | Yes |  |  | Right Side: Rusted - Deteriorated Painting – Slight External Corrosion Left Side: Re-Wrap. Recommendations: Apply rust cleaning, painting, and wrapping
11 | Line#G - WSH#5 (to OP) | 8 | 100 | 2019-03-02 | 2019-12-01 | Defected-Automatic wrapped Spool inside sleeve & Trapped soil | Yes |  |  | Right Side: Painted - Good surface condition EXCEPT flange, bolts, nuts (Rusted). Recommendations: Replace Corroded Components
12 | AMARYA (Feeded by 8" Ameryia PL) | 12 | 1200 | 2019-06-01 | 2019-12-01 | Automatic wrapped spools, low-diameter sleeve + Flanged 1m section of sch40 shall be replaced by Sch80 | Yes | Joint #17 (Flanged) >> Replaced Joint #18 (Non-STD Sleeve) >> Replaced with Coated Sleeve | 28-10-2024 See Amerya Ins. Report (1-11-2024) | Right Side: Wrapped with good condition Except Beside Welds found Rusted Recommendations: Apply rust cleaning, painting, and wrapping
Priority#5
SN | Line desc. | Diam (in) | MOP | Last Insp Date | Next Insp Date | Sleeve Findings & Recommendation | AR#AG-409959 | Action Action | Ref. Action Taken Email / Date | Additional PL findings & Recommendation outside the Sleeve | Leak Remarks
13 | Old GPC (Standby; feeded by 8" Ameryia PL) | 8 | 1200 | 2019-06-01 | 2019-12-12 | Automatic-Wrapped Spool inside sleeve with trapped soil | Yes |  |  | Right Side: good Wrapping Except Beside Welds found Rusted Recommendations: Apply rust cleaning, painting, and wrapping
14 | HAWK WSH#5 | 6 | 1200 | 2019-04-02 | 2019-12-01 | Automatic-Wrapped Spool inside sleeve with trapped soil (Manual wrapping on both sides) | Yes |  |  | Recommendation: Replace corroded bolts, nuts at 6 o'clock
15 | WEPCO (Bed-1 PL) | 6 | 450 | 2019-05-01 | 2019-08-01 | Automatic-Wrapped Spool inside sleeve with trapped soil | Yes |  |  | Slight Soil Corrosion in Flanges (No fange room) Right Side: Good Painting EXCEPT flange, bolts, nuts (Rusted). Recommendations: Replace Corroded Components | In 22-5-2025, leak happened due to sever external soil corrosion at uncoated portion of Sch 40 coated-flanged section. In 25-5-2025, plan to replace the Sch40 by 80 coated sec & replace corroded flange bolts & nuts
16 | Line# F | 8 | 1200 | 2019-06-01 | 2019-12-01 | Automatic-Wrapped Spool inside sleeve with trapped soil | Yes | Replaced as per Proj. register |  | Right Side: Slight External Corrosion Recommendations: Apply rust cleaning, painting, wrapping
Asset Owner to decide the planned action: The PL is under Concrete Base
SN | Line desc. | Diam (in) | MOP | Last Insp Date | Next Insp Date | Sleeve Findings & Recommendation | AR#AG-409959 | Action Action | Ref. Action Taken Email / Date | Additional PL findings & Recommendation outside the Sleeve | Leak Remarks
17 | APOLLONIA-A | 6 | 100 | 2019-07-02 | NA | Automatic-Wrapped Spool, rusted and non-centered sleeve & under concrete | Not mentioned |  |  | Damaged wrapping but no observed CUW (Corr under Wrapping) Recommendation: Replace corroded bolts, nuts at 6 o'clock Right Side: Buried Deeply with high sand accumulation causing defected Wrapping at excavated points Recommendations: Apply New Wrapping – More Excavation needed.
18 | AG-41 A (OOS) | 6 | NA | 2019-10-02 | 2020-01-01 | Line is Out of service & cut on left side | Not mentioned |  |  | Right Side: Out of Service for more 20 years. Recommendations: Remove Corroded Section Left Side: Down Vertically, No full Access for insp, No Wrapping, Sever Ext. Corr. Recommendations: Remove Corroded Sections. More Excavation Needed
19 | GPC Line (Feeded by 8" GPC) | 14 | 1200 | 2019-03-03 | 2021-05-02 | Automatic wrapped spools, no confirmed sleeve & under concrete base | Not mentioned | Ongoing in 8-2024 |  | Right Side need Painting repair and wrapping (action taken: painting and wrapping excavated portion in 20-6-2020)
20 | GPC Flare Line | 4 | 300 | Never | NA | Not Applicable for inspection (High depth) |  |  |  | Not Applicable for inspection - High depth
21 | Line | 4 |  | NA | NA | Bare pipe, rusted, no confirmed sleeve & under concrete base | Not mentioned
22 | Line | 4 |  | NA | NA | Automatic wrapped spools, no confirmed sleeve & under concrete base | Not mentioned
23 | Line | 2 |  | NA | NA | Automatic wrapped spools, no confirmed sleeve & under concrete base | Not mentioned
24 | Line | 6 |  | NA | NA | Automatic wrapped spools (some defects), no confirmed sleeve & under concrete base | Not mentioned

## MFDs
Last Update: Mohamed Zein Date: 15/6/2025 |  |  |  |  | AG & WD 33 Manifolds
MANIFOLDS (No Switch Set Point at all MFDs)
SN | Item | Header or Big MFD? | Media | Op P | MOP | Last Inspection | Next Inspection | Concern | Remarks
1 | SAG Gas MFD | Big MFD | Gas |  |  | 2024-11-01 | Waiting Evaluation
| Mini Horst manifold | xx | Oil & Gas | xx | xx | 2021-01-01 | Demolished | xx | This MFD removed from the system
2 | SAG Oil MFD | Big MFD | Oil |  |  | 2024-09-01 | Waiting Evaluation
3 | HORST Gas MFD | Big MFD | Gas | 170 | 500 | 2020-11-01 | 2030-11-01 |  | Header D inspected again at 10-2023 with inspection of Trunk Line D to GP & Need Evaluation
4 | SAG Mini WATER MFD | Mini-MFD | Water | 660 | 1300 | 2019-12-02 | 2026-12-01 |  | Replace the bended/Deformed Joints from # 1 to # 6 (due to lack of supports at isolation valve) to avoid overstress & expected crack risk. Deformed joints were adjusted and now over supports without any concern, as per production info (eng ibrahim karawya).Official Feedback is needed to confirm if replacement done or not.
5 | AG OP MFD | Big MFD | Oil |  |  | 2026-04-01 | Waiting Evaluation | Critical Elbow 1.9mm | For East-Inlet line: The branched 2" Elbow (Joint#1B) shall be permanently removed or otherwise to apply composite repair before 3-2026. Flushing shall be done weekly to avoid stagnantion and accelerated corrosion
6 | Meghar mini manifold | Big MFD | Oil & Gas |  | 600 | 2023-12-01 | 2029-03-01 | Yes | Std Support shall be used instead of existing one, in order to avoid water trap and subsequent crevice corrosion Painting and painting touch up should be applied over MFD to avoid external corrosion Concrete foundation should be checked and inspecteted by a civil engineer to confirm its integrity
7 | SWAG Water MFD | Header | Water |  | 2500 | 2026-05-01 | 2027-09-04 | Spool No.1 | spool No.1 noticable thickness reduction from last inspection
| WD 33-15 Oil MFD | Big MFD | Oil |  | 80 | 2023-03-01 | Demolished |  | Demolished in 2024
8 | WD 33-15 New Oil MFD | Big MFD | Oil |  | 150 | 2025-12-01 | Waiting Evaluation |  | Baseline UT
9 | WD 33-1 Oil MFD | Big MFD | Oil |  | 380 | 2025-12-01 | Waiting Evaluation | Yes | 1- There are two duplex stainless steel valves (one at slot#1 of well#20 and the other valve exists between slot#1 and Header A). Each valve is flanged to carbon steel pipe. So we recommend to install Isolation flange kit (2EA IFK; 6"#600) at CS-St St flanges to avoid localized galvanic corrosion at CS-flange faces, to mitigate flange leaks. 2- Remove accumulated sand from MFD inlet & outlet piping to mitigate soil corrosion and potential external leaks. 3- Painting Touch up is needed for all defected coating (After removing accumulated sand). 4- Replace the non-std supports by Std ones to mitigate external localized crevice corrosion between support & piping. 5- Housekeeping is needed around MFD , so all unused pipe & drums should be removed to ensure safe working area.
10 | ARD Oil MFD |  | Oil | 140 | 190 | 2024-11-01 | 2029-11-01 |  | For Headers: Replace The Tee Joints #4,6 of header C, and replace Tee Joints#2,6,11 of header D . For Slots: Replace Joint#12 in slot AG 48 "Dead leg" & Joint#1 in blinded sec. slot.
11 | ARD Mini MFD | Mini-MFD | Oil | 150 | 250 | 2022-06-01 | 2027-09-01 | Yes | Replace clamped joint#24 of Shadow TL to ARD MFD. Sand shall be removed then proper painting shall be applied to mitigate soil corrosion. Note from Eng/Tawfik: We merged the Spyglass jumper to that report
12 | East Oil MFD | Big MFD | Oil |  |  | 2023-05-01 | Waiting Evaluation | Yes | Min. R.L= 6.6 years. Next UT Inspection: shall be done after: - 3.3 years on (Sep-2026) for Slot #7 - 10 Years (May-2033) for all MFD MAWP until Next Inspection= 780 Psi.
13 | SWAG OIL MFD | Big MFD | Oil |  |  | 2022-11-01 | 2028-02-01 | Yes | Close UT on the severly-corroded joint#24 (Elbow) at slot#1 from well Olympic-1x. Need painting
14 | SWAG GAS MFD | Header | Gas |  | 300 | 2024-01-01 | 2032-01-01 | Yes | Isolation flange kits IFK shall be installed between Two 12" Duplex stainless steel "F51" 600 RF valves & carbon steel connected piping to avoid galvanic corrosion. Painting system should be applied over new section and painting touch up is required for old one to avoid atmospheric corrosion.
| Old MFD at Oil Process | xx | Oil | xx | xx | 2020-03-01 | Demolished | xx | OUT OF SERVICE SINCE 2021 , PLAN TO BE DEMOLISHED /JUNKED
15 | Spyglass Oil MFD | Big MFD | Oil | 220 | 280 | 2023-03-01 | 2025-09-01
16 | Firestone GAS MFD | Header | Gas |  | 250 | 2017-10-01 | 2027-09-01
17 | HAWK Oil MFD | Header | Oil | 150 | 400 | 2025-12-01 | 2031-02-01 | No | 12-2025: UT shall be taken on reducers & Tee of different diameters then re-evaluate the due date (The Eval report on database)
18 | HAWK Oil Mini MFD | Header | Gas |  | 220 | 2023-03-01 | 2033-03-01 | Yes | Its old Name HAWK Gas MFD. Now becomes Oil & it's only header, so we named it oil mini-MFD Need painting
19 | AG-41 manifold | Header | Gas |  | 400 | 2023-03-01 | 2030-09-01
20 | AG-85 Gas manifold | Header | Gas |  | 400 | 2023-04-01 | 2033-04-01
21 | AG-121 manifold | Header | Oil |  | 180 | 2023-04-01 | 2033-04-01
22 | AG-125 manifold | Header | Oil |  | 300 | 2023-04-01 | 2028-09-01
23 | Shadow manifold |  | Oil |  |  | 2025-03-01 | Waiting Evaluation
24 | SAG Main Water MFD | Header | Water |  | 600 | 2023-07-01 | 2027-06-01 | Yes | 1- Min. RL= 7.9 years. 2- Next UT Inspection: * After 3.9 years (Jun-2027): For Joint #21D & Newely replaced section * After 10 years on (Jul-2033): For other Joints 3- MAWP until Next Inspection= 818 Psi.
25 | WD-33-1 Water MFD | Header | Water |  | 1500 | 2024-10-01 | 2034-10-01 | Yes | All MFD piping shall be painted by suitable painting system to avoid atmospheric corrosion.
25 | WD-9B Oil MFD | Header | Water |  | 1500 | NA | 2026-01-01 |  | Fed by WD-9B-1x Well
26 | WD-33-1 Skimmer Header | Header | Water |  |  | 2026-05-01 | Waiting Evaluation

## TLs
Notes: 1- Inspectors shall collect the data of yellow columns during each inspection. 2- Sayed & Amir shall update these data here + Summarize the recommendation to be only one row statement. 3- In case the PL need replacement, add "Yes" in column of "Req. Action" and make the next insp column is the due date after replacement.
Updated on | 2026-08-07 | [8 empty] | Trunklines
Updated by | M Zein
Location |  | Pipeline Name | In-Service? | MOP | ESD or Switch set Press (Psi) | Media | Diam. (") | Sch | Length (KM) | Has Pig Traps? | Coated PL? | No. of sand Dunes | No. of Non-Std RC | Clamps # till Insp Date | Leak# after last Insp | Total Clamps# | Corrosion Root Cause | last insp | Next Insp | MAWP till Next Insp | Req. Action? | Recommendations | Wells connected to Line | BBL/ KM | line capacity
From | To
SAG GAS MFD | HORST MFD | Trunk line C from SAG to HORST MFD | Yes | 250 | 500 | Gas | 6 | 40, 80 | 11 | No | Partially | 2 | 3 | 1 | 0 |  | Ext. Corr. | 2026-01-01 |  | 2000 | Yes |  | AG-[82,79,104], MEGHAR-[1,3,6] | 115
SAG GAS MFD | HORST MFD | Trunk line D from SAG to HORST MFD | Yes | 250 | 500 | Gas | 6 | 40, 80 | 11 | No | No | 2 | 3 | 0 | 0 | 0 | Ext. Corr. | 2025-09-01 | 2031-01-01 | 1500 | Yes | 1. Replace the 3 Non-STD Road Cross by STD ones using Coated Sch. 80XS Pipes. 2. Replace the uncoated sections under sand dune #1 by Sch 80XS coated joints. 3. Replace Corroded Flanges' Bolts & Nuts, ensure proper flange rating and secure flanges inside concrete room. | AG-[82,79,104], MEGHAR-[1,3,6] | 115
SAG GAS MFD | HORST MFD | Trunk line A from SAG to HORST MFD | Yes | 300 | 1440 | Gas | 6 | 40, 80 | 11 | No | Partially | 2 | 3 | 0 | 1 |  | Ext. Corr. | 2023-08-01 | 2026-06-01 | 1200 | Yes | 1. Replace the 2 clamped joints by 6" Sch 80 coated joints. 2. Replace the 3 Non-STD Road Crossings by STD ones using Coated Sch. 80 Pipes. 3. Replace the 6" uncoated sections under sand dunes by 6" Sch 80 coated joints. 4. Replace Corroded Flanges' Bolts & Nuts, ensure proper flange rating and secure flanges inside concrete room. | AG-140 | 115
SAG GAS MFD | Gas Plant | Trunk line B from SAG to gas plant | Yes | 500 | 1400 | Gas | 8 |  | 21 | No | No | 4 | 3 | 1 | 0 |  | Ext. Corr. | 2026-04-01 | 2031-04-01 | 1500 | Yes | 1. Replace the clamped joint at Sec-1 (outside SAG MFD fence) by 8" Sch 80 coated joints. 2. Replace the 5 Non-STD Road Crossings by STD ones using Coated Sch. 80 Pipes. 3. Replace the 8" uncoated sections under sand dunes by 8" Sch 80 coated joints. 4. Replace Corroded Flanges' Bolts & Nuts, ensure proper flange rating and secure flanges inside concrete room. | PACIFIC-3 | 204
SAG GAS MFD | Gas Plant | Trunk line F from SAG to gas plant | Yes | 800 | 1440 | Gas | 8 |  | 19 | No | No | 4 | 7 | 0 | 0 |  | Ext. Corr. | 2026-03-01 | 2029-03-01 | 1974 | Yes | 1. Replace the 7 Non-STD Road Crossings by STD ones using Sch. 80-XS Coated Pipes. 2. Replace the uncoated sections under sand dunes by Sch 80-XS coated joints. 3. Replace Corroded Flanges' Bolts & Nuts, ensure proper flange rating and secure flanges inside concrete room. | MAHROUSA-A01X | 204
HORST MFD | Gas Plant | Trunk line A from HORST MFD to GP | Yes | 200 | 1440 | Gas | 8 | 80 XS | 8 | No | No | 2 | 7 | 0 | 0 |  | Ext. Corr. | 2021-02-01 | 2030-06-01 | 1500 | Yes | 1. Replace the buried and uncoated sections under sand dunes by Sch 80-XS coated joints. "another option is to excavate for inspection if applicable" 2. Non-Std. Road Crossings "found 7 crossings" shall be replaced by Standard ones. 3. Replace Corroded Flanges, Bolts & Nuts and ensure proper flange rating for the target MAWP. 4. Next UT Inspection: Shall be done after 3 Years in (Mar-2029) and MAWP until next Inspection: Shall not exceed 1900 Psi. 5. After completing the recommended actions a Hydrostatic test is mandatory to assure the line integrity and reliability to operate at the mentioned pressure during the required interval. | SAG GAS MFD Line A | 115
HORST MFD | Gas Plant | Trunk line from header C at HORST MFD to Gas Plant | Yes | 200 | 500 | Gas | 6 |  | 7 | No |  | 2 | 7 | 0 | 0 |  | Ext. Corr. | 2026-04-01 | 2030-04-01 | 1420 | Yes | 1. Replace the 7 Non-STD Road Cross by STD ones using Coated Sch. 80XS Pipes. 2. Replace Clamped Spool (After Sand Due #2 from HORST MFD Side) 3. Joint #10 (Elbow) from GP Side shall be replaced - (Critical Thickness due to internal Pitting) 4. Replace the 8" uncoated sections under sand dunes by 8" Sch. 80XS coated joints. 5. Replace Corroded Flanges' Bolts & Nuts, ensure proper flange rating and secure flanges inside concrete room. | AG-27, AG-52 | 115
HORST MFD | Gas Plant | Trunk line from header D at HORST MFD to Gas Plant | Yes | 200 | 500 | Gas | 6 |  | 8 | No | No | 2 | 4 | 0 | 1 |  | Ext. Corr. | 2026-04-01 | 2030-04-01 | 1500 | Yes | 1. Replace the 6" Sch40 clamped uncoated joint by Sch 80XS coated joints. 2. Replace the 4 Non-STD Road Cross by STD ones using Coated Sch. 80XS Pipes. 3. Replace the uncoated sections under sand dunes by Sch 80XS coated joints. 4. Replace Corroded Flanges' Bolts & Nuts, ensure proper flange rating and secure flanges inside concrete room. | closed | 115
HORST MFD | Gas Plant | Trunk line from header G at HORST MFD to Gas Plant | Yes | 200 | 500 | Gas | 6 |  | 11 |  |  |  |  | 5 | 2 |  | Ext. Corr. | 2/2025 & 7/2026 | W/Eval |  | Yes | Recommendation: 1- Replace the old-Clamped Joint at the 1st sand dune (upstream Tie-in of well#16) as per 12-2022 eval report. Note: In 11-2023, 2 leaks occured at sand dune area near AG-41 location 2- Replace the Non-Std Road Crossing by Standard ones. 3- Raise the line settled on line-G over supports to avoid wear damage | SAG GAS MFD Line [C & D] | 115
SAG OIL MFD | ARD MFD | Trunk line from header A at SAG MFD to ARD | Yes | 250 | 750 | Oil | 6 |  | 13 | [8 empty] | 2024-01-01 | 2027-11-01 |  |  | Non-Std. Road Crossing shall be replaced by Standard ones. (line is passing through 8 road crosses) | AG[2,57,67,69,81,86,87,88,89,90,91,96,97,100,101,102,103,106,108,107,110,115,116,117,118,120,125,136,143, 154, 157], MEGHAR-[2,5,7,8,9,10,14,16,E1X] & PACIFIC-4 | 115
SAG OIL MFD | Oil Process | Trunk line from header B at SAG MFD to ARD | Yes | 250 | 750 | Oil | 6 |  | 23 | [8 empty] | 2024-08-01 | W/Eval |  |  | 1- Next inspection to be done to get STCR 2- MAWP till next Insp. = 784 psi Leak downstream ARD in 8-11-2023 | AG[2,57,67,69,81,86,87,88,89,90,91,96,97,100,101,102,103,106,108,107,110,115,116,117,118,120,125,136,143, 154, 157], MEGHAR-[2,5,7,8,9,10,14,16,E1X] & PACIFIC-1 | 115
SAG OIL MFD | ARD MFD | Trunk line from header C at SAG MFD to ARD MFD | Yes | 250 | 750 | Oil | 6 |  | 13 | [8 empty] | 2023-09-01 | 2033-05-01 |  |  | Recommendations: Due to wet soil at the area of ARD Mini-MFD, all uncoated joints have external corrosion with different severity and two clamps found in the same area. So, the following are recommended: 1- Replace the clamped & corroded joints# Ch.P#32, 33, 34 by rerouting the PL from flange at CH.P #30 to flange at CH.P#35 (away from ARD Mini-MFD area) , using 6" sch 40 coated pipes. 2- Replace the externally-corroded Joint #6 by 6" coated sch 40. 3- Replace the corroded nuts and bolts of flanges that contacted with soil to avoid flange leaks. 4- Replace the 8 non-Std Road cross sleeved sections by 6" coated sch 40 using STD sleeves. After A/M replacements: Min. RL= 19.3 Years Next inspection: May-2033 MAWP till next Insp.= 637 Psi | AG[2,57,67,69,81,86,87,88,89,90,91,96,97,100,101,102,103,106,108,107,110,115,116,117,118,120,125,136,143, 154, 157], MEGHAR-[2,5,7,8,9,10,14,16,E1X] & PACIFIC-2 | 115
SAG OIL MFD | ARD MFD | Trunk line from header D at SAG MFD to ARD MFD | Yes | 250 | 750 | Oil | 6 |  | 13 | [8 empty] | 2026-02-01 | 2028-01-01 |  |  | 2026 Inspection: For Clamped Joint Only Still Next Inspection to be on 1-2028 as previously planned 1- Following Joints Shall be replaced as they reached Min. Req. Thickness: Joint #1 (TEE) by 12" Sch. 40 & Joint #464 (TEE) by 6" Sch. 80 XS 2- All Clamped Joints shall be replaced at the next maintenance opportunity: (Clamped Section before sand dune "Buried", 2 Clamps at #346, #578, #936 & #1139& clamp in 2-2025 over sand-dune near firestone-1x) 3- Non-Std. Road Crossings shall be replaced by Standard ones (15 Roads Crossing the line, Some of them even without a sleeve). 4- The A/M line shall be separated from crossing directly above/under other lines which leads to friction causing mechanical wear. | AG[2,57,67,69,81,86,87,88,89,90,91,96,97,100,101,102,103,106,108,107,110,115,116,117,118,120,125,136,143, 154, 157], MEGHAR-[2,5,7,8,9,10,14,16,E1X] & PACIFIC-3 | 115
SWAG OLD MFD | Mini-ARD MFD | Trunk line-A from SWAG old MFD to ARD Mini MFD | [15 empty] | Never | 2025-12-01
SWAG OLD MFD | ARD MFD | Trunk line-A from SWAG old MFD to ARD MFD | Yes | 200 | 700 | oil | 6 |  | 8.5 | [8 empty] | Never | 2025-12-01 |  |  | Some joints has white-factory coating | SWAG-(2,3,5) Olympic-1x | 115
SWAG OLD MFD | ARD MFD | Trunk line-B from SWAG old MFD to ARD MFD |  |  |  | oil | 6 | [10 empty] | 2020-03-01 | 2024-12-01 |  |  | * Another line was found laying on the a/m line causing wear with length about 2m, the two lines shall be separated using clamp support to avoid any additional wear of the a/m line ASAP. * External soil corrosion was observed at random locations of the line due to resting the line on sands; Line shall be lifted on supports to avoid soil corrosion of the A/M line - No Design Data is available for the A/M Line, Max. operating pressure based on production team equal to 300 psi, Assumed Design pressure assumed equal to Max. operating pressure X 1.3 = 390 psi - MAWP is calculated at next inspection at thickness 1 mm below minimum thickness & found it to 1164 Psi, MAWP shall not exceed the value of 1164 Psi until next inspection.
SWAG NEW MFD | SWAG OLD MFD | Trunk line from NEW SWAG to SWAG OLD MFD - Header-A |  | 200 | 1400 | oil | 6 | [10 empty] | 2024-05-01 | 2026-05-01
SWAG NEW MFD | ARD MFD | Trunk line from NEW SWAG to ARD MFD - Header-B |  |  | 1400 | oil | 6 | [10 empty] | 2024-05-01 | 2026-05-01 |  |  | Need to resume insp till ARD MFD
Shadow MFD | ARD MFD | Trunkline-A from Shadow MFD to ARD MFD | Yes | 140 | 700 | Oil | 4 |  | 6 |  |  |  |  | 2 | 4 |  |  | 2022-06-01 | 2025-02-01 |  |  | Clamped Joint#441 Shall be replaced & MAWP = 893 psi till 12-2025 (CR assumed = 0.34 mm/yr similar to spyglass jumper). On 13-4-2025, pin hole leak happen in the same area of clamped joint, no inspection done after leak | Shadow-(1,2,5,E08) | 51
Shadow MFD | ARD MFD | Trunkline-B from Shadow MFD to tie-in with outlet line of SWAG MFD to ARD | Yes | 140 | 700 | Oil | 6 | 40 | 0.35 | No | No | 0 | 1 | 0 | 0 |  | Ext. Corr. | 2025-01-01 | 2030-10-01 | 675 | Yes | Clamped joint replaced before 1-2023 UT. Replace the Non-Std road cross sleeve by Standard one (Using Coated joints of 6" Sch 80). | Shadow-(1,2,5,E08) | 115
SPYGLASS | Mini-ARD MFD | TL# A from SPYGlass MFD to Mini-ARD MFD (Sec-1) | Yes | 300 | 1000 | Gas | 8 | 80 | 19 | No | No | 3 | 9 | 0 |  |  | Ext. Corr. | 2025-08-01 | 2026-08-01 | 1904-05-15 |  | Leakage occures at 4/2026, 7 clamps found installed at sand dune area, recommended to Replace the uncoated section under (Sand Dune) by Coated Joints Sch80. | AG-141 | 204
ARD Mini-MFD | Gas Plant | TL# A from ARD Mini-MFD to tie-in with AG-141 (Sec-2) then to GP WSH-1 (Sec-3) | [15 empty] | Never | 2025-02-01 |  |  | Section#2: TL-A from Mini-ARD MFD to Tie-in with AG-141 (Baseline): If this sec is in-service, please make UT in 2-2025. If confirmed out of service & Waiting Replacement By Projects, then Don't Make UT & get AR# & Scope. Section#3: TL-A From AG-141 Tie-in to GP (WSH-1): If this sec is in-service, please make UT in 2-2025 on sch 40 joints that made on 12-2022. If confirmed out of service & Waiting Replacement, Don't Make UT & get AR# & Scope.
ARD Mini-MFD | HORST MFD | Trunk line A from ARD Mini-MFD to HORST MFD | [15 empty] | Never | 2025-02-01 |  |  | Added to UT Plan (wasn't inclued in Cairo Plan)
ARD Mini-MFD | HORST MFD | Trunk line A from ARD Mini-MFD to HORST Gas MFD | Yes | [14 empty] | 2025-11-01 | W/Eval |  |  | This line mentioned in below sketch but wasn't included in master sheet before 24-1-2025
SPYGLASS | ARD MFD | Trunk line header B from SPYGLASS MFD to ARD MFD | Yes | 300 | 1000 | Oil | 6 | 80 | 12 | [5 empty] | 1 |  | Ext. Corr. | 2024-03-01 | 2031-05-01 |  | Yes | Damaged wrapping should be replaced with new wrapping after applying painting system, in order to avoid soil corrosion. On 1-1-2025, found leak beside mini ARD MFLD immediatly & installed clamp | AG-155, RIDGEWOOD-1X, REVIERA-1, SPYGLASS-(1X,2), FIRESTONE-1X & PACIFIC-2 & REVIERA-2 &Riviera-SW2 | 115
ARD MFD | Oil Process | Trunk line from header A at ARD MFD to Oil Process | Yes | 140 | 700 | Oil | 6 |  | 8 | No | No | 2 | 9 | 3 | 2 |  | Ext. Corr. | 2024-11-01 | Need action |  | Yes | •Joints #18,19 at Sec#1 "Header #A" shall be replaced with new coated 6" sch#80 pipes due to severe external corrosion. •Sec#4 (around 300 M) to be replaced completely as it contains 3 clamps, Sch 40 pipes & corroded portions due to soil corrosion (New pipes shall be coated 6" sch#80). •Accumulated sand over valve after joint#23 , Sec #1 should be removed •Nine (9) non-standard road crossing should be replaced with standard ones. Last Leak Date: 1-1-2025 outside OP (Not confirmed if it's new leak or leak from old clamp) | AG-[15,24,43,44,62,64,65,68,119,121,130,131], SAG-[A,C,D], SWAG [2,3,5,6,7,8,9,10,N01,N02,N05] & SHADOW-[1,2,4H,5], SPY-B & OLYMPIC-01x | 115
ARD MFD | Oil Process | Trunk line from header B at ARD MFD to Oil Process | Yes | 140 | 700 | Oil | 6 |  | 8 |  |  |  |  | 1 | 2 |  | Ext. Corr. | 2024-08-01 | 2029-08-01 |  | Yes | • Section#1 (ARD MFD Side): Replace Clamped Joint#5 with 6" Sch 80 Coated spool ASAP. • Section#4 (OP MFD Side): Replace Corroded Elbows # 5 & 123 with 6" Sch 80 Coated elbows ASAP. • Re-rout PL section to avoid entering inside GP & use coated joints for re-routing section. • Replace corroded flange bolts & nuts. • Replace the non-std road crosses with STD sleeve using coated spools 6" Sch 80. • Replace the sand dune sections with coated joints of Sch 80. • All above mentioned replacement shall utilize coated joints of Sch 80. | AG-[15,24,43,44,62,64,65,68,119,121,130,131], SAG-[A,C,D], SWAG [2,3,5,6,7,8,9,10,N01,N02,N05] & SHADOW-[1,2,4H,5], SPY-B & OLYMPIC-01x | 115
ARD MFD | Oil Process | Trunk line from header C at ARD MFD to Oil Process | Yes | 140 | 700 | Oil | 8 |  | 8 | [8 empty] | 2023-07-01 | 2026-05-01 |  | Yes | Replace Clamped Joint * For the Light External Soil corrosion which was noticed; Line shall be painted in order to avoid the Soil Corrosion * For the free spans & Buried sections of the Line; Line shall equipped with pipe supports in order to avoid the Soil Corrosion & deformation of the line * As Line is laying over another line, The two lines shall be separated using clamp support in order to avoid wear and galvanic corrosion of the two lines. * A sign is attached to the Line, which doesn't contain any readable information and attached to the line using bare steel clamp, The Sign shall be replaced with another readable painted sign * Some flanges are buried within sand shall be cleaned * Sands deformed the outer ring of the flanges gaskets; These gaskets shall be replaced during the nearest shutdown * No standard sleeves are equipped with the line at the road cross * Line Vent with no cap result in accumulation of sand within the vale; Sand shall be blown out, and cap to be used in order to avoid the accumulation of sand in future. Leaked in 7-2023 | AG-[15,24,43,44,62,64,65,68,119,121,130,131], SAG-[A,C,D], SWAG [2,3,5,6,7,8,9,10,N01,N02,N05] & SHADOW-[1,2,4H,5], SPY-B & OLYMPIC-01x | 115
ARD MFD | Oil Process | Trunk line from header D at ARD MFD to Oil Process | Yes | 140 | 700 | Oil | 8 |  | 8 | [5 empty] | 1 |  | Ext. Corr. | 2025-10-01 | W/Eval |  |  | leak happen at sand dune on 20-2-2025 | AG-[15,24,43,44,62,64,65,68,119,121,130,131], SAG-[A,C,D], SWAG [2,3,5,6,7,8,9,10,N01,N02,N05] & SHADOW-[1,2,4H,5], SPY-B & OLYMPIC-01x | 115
ARD MFD | Oil Process | Trunk line from header F at ARD MFD to Oil Process | Yes | 140 | 700 | Oil | 10 |  | 8 | [8 empty] | 2019-03-01 | 2029-03-01 |  |  |  | AG-[15,24,43,44,62,64,65,68,119,121,130,131], SAG-[A,C,D], SWAG [2,3,5,6,7,8,9,10,N01,N02,N05] & SHADOW-[1,2,4H,5], SPY-B & OLYMPIC-01x | 319
EAST MFD | Oil Process | Trunk line from header B at EAST MFD to Oil Process | Yes | 75 | 700 | Oil | 8 |  | 5 | [8 empty] | 2024-05-01 | 2026-05-01 |  |  | Non-Std. Road Crossing shall be replaced by Standard ones. | AG-[13,28,53,25], E-BED-A1X, NAG-1, WD09-A02 | 204
EAST MFD | Oil Process | Trunk line from header A at EAST MFD to Oil Process | NO | 75 | 700 | Oil |  |  | 5 | [8 empty] | 2024-09-01 | 2027-11-01 |  |  | 1. Following Joints Shall be Replaced: - Clamped Joints: #143, #179 & #221. - Critical Reading Joints: Lowest Readings, Low RL and Interval * Joint #115: Internal & External Pitting 2 mm Depth * Joints #178, #180, #201, #202, #203 & #260: External Pitting 3 mm Depth * Joints #305, #306 & #391: Internal Pitting * Joints #371 & #372: Inside Ramp without STD Road Crossing * Joint #393: Mechanical Damage 2.5 mm Depth 2. All Non-STD Road Crosses & Sections inside Ramps shall be Replaced by STD Sleeves using 6'' Sch. 80 Coated Spools. | AG-[13,28,53,25], E-BED-A1X, NAG-1, WD09-A02 | 115
HAWK MFD | Oil Process | 8" Trunk line from HAWK MFD to OP MFD | Yes | 75 | 700 | Oil | 8 |  | 12 | Yes | No | 1 | 12 | 3 | 1 |  | Ext. Corr. | 2024-05-01 | Need action |  | Yes | Inspection at leaked section near GP fence. Recommendations: 1-3 joints shall be replaced as shown in drawing (920,921&922) due to external corrosion and leaks. 2-Contaminated sand surrounds the TL should be removed to avoid external soil corrosion. 3-After replacement, defected joints should be cut into two halves and submitted to corrosion dept. for further investigation. Leak Preliminary investigation: •Previous leaks in this area resulted in infected wet sand in continuous contact with PL causing suitable environment for external soil corrosion. | AG-[80,83,132,146], HAWK-(3, 5), SHADOW-[E01,E02,E03] | 115
WD-33-15 | WD-33-1 | Shipping line from WD-33-15 field to WD-33-1 (~18 Km) | Yes | 350 | 700 | Oil | 8 |  | 20 | [8 empty] | 2023-08-01 | 2027-05-01 |  | No | The total PL Length ~ 18 Km. There's one clamp securing underlying vent/tap. | WD-33-15(4,5) | 204
WD-33-1 | Oil Process | 6" PL from WD-33-1 Pig Launcher to Pig Receiver (~ 26 Km) - Sec#1 Note: This sec-1 shall include the old sec from WD-33-1 MFD to new sec-1 tie-in. | Yes | 300 | 700 | Oil | 6 | 80 | 26 | Yes | Yes | 0 | ?? | 0 | 0 |  |  | Never | 2025-11-01 |  | No | In-11-2024, Projects replaced the PL section by 6" Sch80 coated Joints with pig traps. Till 2-2025, the PL not pigged yet (either cleaning or smart) & UT baseline not made yet at pig traps. * 11-2024: Old sec from WD-33-1 MFD (upstream new 26Km sec) was excavated & baseline inspected * 11-2025: The old sec shall be re-UT + To do baseline UT on the new pig traps + The applicable areas on the new coated 26Km PL | WD-33(2x-5x-10-16-19-20-21) | variable | 7600
WD-33-1 | Oil Process | 8" PL from Launcher to Receiver (~ 9.5 Km) Crossing Sand Dunes - Sec#2 | Yes | 300 | 700 | Oil | 8 | 40 | 9.5 | Yes | No | 1 | ?? | 15 | 0 |  | Both Int. & Ext. Corr. | 2024-09-01 | Need action |  | Yes | PL Has ~ 15 clamps. The existing PL is uncoated & have pig traps however the PL not pigged before, so the progressive internal/external corrosion affected PL integrity & increases failure risk at sand dune. So, we recommended to replace the entire ~ 9.5 Km 8" Sch40 by 6" coated joints Sch 80. In 2-2025, AR Issued to replace the sec as recommended (Note: The receiver at Km-26 will be moved to Km-36 and the two 8" old pig traps will be removed). | WD-33(2x-5x-10-16-19-20-21) | variable | 7600
WD-33-1 | Oil Process | PL from 8" old Receiver to AG OP MFD (~15 Km) - Sec#3 | Yes | 300 | 700 | Oil | 6", 7" & 8" | 40, 80 | 15 | No | No | 0 | 3 | 0 | 0 |  |  | 2025-01-01 | 2026-08-01 | 740 | Yes | The 15 Km = 9.5 Km 7" from Receiver + 5Km 8" sch80 + 0.5Km 6" Sch 40 to AG. 1st Insp Done in 1-2025 & recommended to replace 3 Non-Std RC by STD ones using Coated 8" joints Sch80. This replacement can be done with the AR of replacing the 8" section (9.5 Km) at sand dune. | WD-33(2x-5x-10-16-19-20-21) | variable | 7600
NEAG | Oil Process | 12" NEAG PL to OP | Yes |  |  | Oil | 12 |  |  | Yes | [7 empty] | 2024-12-01 | 2029-08-01 |  |  | We do highly recommend to do ILI "Smart Pigging" very soon in order to know the whole pipe line integrity. 6 Non-STD Road Crosses Shall be replaced by STD ones with Coated Sch. 80 Pipes 2 Clamped Joints Shall be Replaced Min R.L = 9.3 Year. Next UT Inspection: After 4.67 Year on (Aug-2029) for Selected Points to Catch Actual STCR and to Best Determine Actual RL & Interval. MAWP till next inspection = 300 Psi
AG-121 | ARD MFD | AG 121 Commingle Line FM AG (121, 131, 15, 130) TO ARD MFD |  | 250 |  | Oil | 8 | [10 empty] | 2023-02-01 | 2026-02-01 |  |  | 1- Replace the clamped joint #353 by 8" Sch 80 factory-wrapped spool. After replacement, the leaked-joint shall be cut into two-halves for further investigation. 2- Replace the non-Std sleeves by std-ones using Sch 80 factory-wrapped spool, in order to avoid potential leaks at road crosses. 3- After replacement, apply painting & wrapping at welding areas and heat-affected zones. After replacing A/M joints, consider the following: 4- Min. Remaining Life = 6 Yrs 6- MAWP till next Insp. = 560 psi 5- Next VT/UT: Feb-2026 to do the following (SOW): A- UT on the same joints to get the short-term CR & re-assess for future inspections. B- Excavate over Road-crosses#3,6 for Baseline VT/UT inspection. C- Excavate selectively on the A/M sections (under sand) for VT/UT baseline.
AG-123,125 | SAG Oil MFD | Trunk line from AG- 123 ,125,110 To SAG oil MFD |  |  |  | Oil | 6 | [10 empty] | 2016-09-01 | W/Eval |  |  | 1 clamp
Mapel area | Oil Process | 6" Trunk line from the well Mapel-1x to NEAG MFD then to Oil process | Yes | 350 | 700 | Oil | 6" & 12" |  | 24 | [8 empty] | Never | 2025-04-01 |  |  |  | MAPLE-1X | variable
Firestone MFD | ARD MFD | TL from Firestone MFD to tie-in with Header-B from Spyglass MFD to ARD MFD | Yes | 600 |  | Oil | 6 | 80 | 1.8 | No | No | 0 | 1 | 0 | 0 |  |  | 2025-01-01 | 2031-05-01 | 675 | Yes | Replace the Non-Std road cross sleeve by Standard one (Using Coated joints).
Firestone MFD | SAG Oil MFD | Trunk line from Firestone MFD to SAG OIL & Gas MFDs | Yes | 600 |  | Oil & Gas | 6 | 80 | 5 | No | Partially | 2 | 4 | 0 | 0 |  |  | 2025-01-01 | 2030-05-01 | 675 | Yes | Replace the 4 Non-Std road cross sleeves by Standard one (Using Coated joints). Most of PL is coated, so during next insp, the inspector shall identify which joints are coated & uncoated
HAWK Mini-MFD | Oil Process | 6" Trunk line from Mini-HAWK MFD to AG-141 Tie-in to OP MFD | Yes |  |  | Oil | 6 | [10 empty] | 2026-06-01 | W/Eval |  |  | Currently AG-141 flowing to OP through tie-in with 6" outlet line of Mini-HAWK MFD to OP
HAWK #3 Header | HAWK Mini MFD | 6" Trunk Line from HAWK #3 Collection header to HAWK Mini MFD | Yes |  |  | Oil | 6 | [10 empty] | 2026-06-01 | W/Eval
HAWK Mini-MFD | Hawk MFD | 4" TL from Mini-HAWK MFD to Hawk MFD | Yes |  |  | Oil | 4 | [10 empty] | Never | 2025-04-01
Note on U29: Waiting confirmation of Remarks data
Note on K40: Confirm

## FLs
Updated on | 2026-11-07 | [6 empty] | Flowlines
Updated by | M Zein
Well | In-service? | Service | WSW / WIW / OPW | MOP | ESD or Switch Set press | BOPD | WC% | Last Insp | Next Insp | Number of Leaks after last Insp date | Total Clamps# | Remarks / Recommendation of recent Insp. | Req. Action?
AG-101 | No | Oil | [5 empty] | 2018-10-01 | OOS |  |  | Temporary repairs (3 Clamped Joints) shall be replaced
AG-102 | No | Oil | [5 empty] | 2020-05-25 | 2021-05-25 | 1 | 4 | Leaks due to external corrosion MAWP Till Next Inspection is 950 Psi
AG-106 | No | Oil | [5 empty] | 2024-01-01 | 2034-01-01 |  |  | Section from Joint #10 : #35 has been replaced after 2019 Inspection Non-Std. Road Crossing shall be replaced by Standard ones.
AG-107 | No | Oil | [5 empty] | 2016-08-03 | OOS |  |  | Clamped joint #27 shall be replaced SI & Mothballed.
AG-108 | No | Oil | [5 empty] | 2024-01-01 | 2034-01-01 |  |  | 1- Clamped Joint #150 (Road Cross #2 - Without Ramp) Shall be replaced at the next maintenance opportunity 2- Leaked Sleeve at (Road Cross #2 - Without Ramp) Shall be replaced 3- Non Standard Road Crosses shall be replaced by standard ones to avoid soil corrosion. After Replacement: Next Inspection at Jan-2034 & MAWP shall not exceed 927
AG-110 | Intermittent | Oil |  | 300 | NA | 103 | 23% | 2021-06-01 | 2025-06-01 |  |  | Clamped joint #54 shall be replaced
AG-115 | No | Oil | [5 empty] | Never | OOS
AG-116 | No | Oil | [5 empty] | 2017-05-16 | OOS |  |  | Joints # 43, 44, 45,46,90,91 should be replaced
AG-117ST1 | No | Oil | [5 empty] | 2017-10-01 | OOS |  |  | Condition-B Flow Line checked randomly.
AG 1 | Intermittent | Gas | [5 empty] | 2005-10-01 | OOS
AG 12 | Intermittent | Gas | [5 empty] | 2019-09-01 | OOS |  |  | 2020 (Weld Crack)
AG 18 | Intermittent | Gas | [5 empty] | 2013-05-01 | OOS |  |  | Leaked in 2013
AG 22 | No | Gas | [5 empty] | 2005-11-01 | OOS
AG 34B | Yes | Gas | [5 empty] | 2024-12-01 | 2025-12-01 |  |  | As per evaluation SOW
AG 54 | No | Oil | [5 empty] | 2023-05-01 | 1 year After well running |  |  | 1- Inlet section to ARD MFD suffers external corrosion due to soil corrosiosn ,so shall be replaced with factory-wrapped spools for prolonged life time. 2- Non-Std. Road Crossing shall be replaced by Standard ones.
AG 99 WSW | Yes | WSW | AG-89 & AG-158 | 2000 | 2400 | 0 | 100% | 2024-08-01 | GRE |  |  | Leaked Flange 8-2024 Pitting was observed on the bottom of the flange may be due to galvanic (St. St rings in contact with CS flange) and crevice corrosion driven by high temperature and corrosive media.
AG-02A | Intermittent | Oil |  | 300 | NA | 5 | 93% | 2006-01-01 | OOS |  |  | BO < 10 … Out of Insp Scope - Min reading was 6/11 mm
AG-03 | No | Oil | [5 empty] | 2020-07-01 | OOS |  |  | inspection done on leaked portion only
AG-1 Water Well | Yes | Utility |  | 50 | 150 |  |  | 2022-06-01 | Need to be replaced completely then perform UT on new line |  |  | * Joint #23 shall be replaced "Clamped joint" * Joint #22 shall be replaced "Leaked joint" In General, Joints #20, #21, #22 & #23 which are drill pipes shall be replaced with standard pipes according to code. * Joints #2, #4 & #5 with heavy scattered internal corrosion and pitting should be replaced. Conclusion: Almost all the line spools showed heavy internal corrosion, so it's recommended to replace all the line with STD. carbon steel pipes "Especially the length is about 100 meters only"
AG-10 | No | [6 empty] | 2024-10-01 | After 1 year of service |  |  | in 10-2024 well was SI ,but there is a plan to be running well after rig activities. The line from joint # 15 Sec #2 to the end of line including 3 clamped joints shall be replaced with 6" or 4" sch 80 coated pipes.
AG-100 | No | Oil | [5 empty] | Never | OOS
AG-103 | No | Oil | [5 empty] | 2020-07-01 | 2021-01-02 |  |  | Recommended replacements done
AG-104 | Intermittent | Gas |  | 200 | 1440 |  |  | 2023-10-01 | 2031-01-01 |  |  | All valves & flanged sections need to be cleaned and to be above ground.
AG-109 | No | WIW |  |  | 300 |  |  | 2015-04-01 | 2025-04-01
AG-11 | Yes | Gas |  | 150 | 1000 |  |  | 2024-01-01 | 2031-04-01
AG-113 | No | WIW |  |  | 0 |  |  |  | OOS
AG-114ST | No | WIW |  |  | 0 |  |  |  | OOS
AG-118 | No | Oil | [5 empty] | 2018-08-05 | OOS |  |  | Clamped Joints to be replaced (2 Joints with 3 clamps)
AG-119 WSW | Confirm | Oil | AG-229 & AG-231 |  |  |  |  | 2026-02-01 | W/Evaluation |  |  | For Leaked Joint Only
AG-120 | No | Oil | [5 empty] | 2017-07-27 | OOS |  |  | Portion inspected was the commingled portion with AG-103 to SAG Oil MFD. Clamped joint in the commingle should be replaced.
AG-121X | No | Oil | [5 empty] | 2020-07-01 | 2025-02-01 |  |  | All flow line replaced (need inspection ASAP as base line inspection)
AG-123 | No | Oil | [5 empty] | 2016-09-25 | OOS
AG-124ST WIW | No | WIW |  |  | 260 | 0 | 100% | 2017-05-01 | 2025-04-01 |  |  | Check for WSW?? And add its WSW to OSI Plan
AG-125 | No | Oil |  |  |  | xx | xx | 2016-09-25 | 2025-03-01
AG-126ST2 | No | WIW |  |  | 0 |  |  |  | OOS
AG-127 WIW | Confirm | WIW |  |  | 0 |  |  | 2017-06-01 | 2025-08-01 |  |  | Check for WSW?? And add its WSW to OSI Plan
AG-13 | Yes | Oil | [5 empty] | 2006-03-01 | 2015-01-01 |  |  | Min reading was 6 mm
AG-130 X | Yes | Oil |  | 300 | 500 | 89 | 2% | 2026-05-01 | W/Evaluation |  |  | Low WC% ~ 2% .. Low Corr Susciptibility
AG-131 X (Operated by Gas lift) | Yes | Gas |  | 200 | 1200 |  |  | 2023-10-01 | 2026-08-01 |  |  | Replace Corroded J#14 & 30 + Replace non Std sleeve at J#13 & 15 + Restore Concrete coundation of collection header to avoid its bending/cracking
AG-132 | No | Oil |  |  |  | xx | xx | 2025-12-01 | 2030-07-01
AG-134 | No | WIW |  |  | 0 |  |  |  | OOS
AG-136 | No | Gas |  | 250 | 1440 |  |  | 2018-09-01 | OOS
AG-140X | Yes | Gas |  | 300 | 1440 |  |  | 2023-07-01 | 2027-05-01 |  |  | Min. RL= 3.81 Yrs. Next OSI: Should be on: May-2027: For (Sec-1: New Spools from 1 : 6 & Joint #12) & (Sec-2: Joint #553) Jun-2030: for the whole Line
AG-141X | Yes | Gas |  | 690 | 720 |  |  | 2024-04-01 | W/Evaluation |  |  | 1st Section (From WH till Tie-in of Spy-glass Line): This section is 3Km Sch 80 (4" & 6") passing through reducer#242. All Sch 80 (4" & 6") is satisfactory till 1440 psi 2nd Section (From Tie-in of Spy-glass Line to GP): This section is 5Km 6" Sch 40 and NOT satisfactory at 1440 psi. So, derated calculations is done & found satisfactory at 800 psi
AG-142 | Intermittent | Gas |  | 150 | 1440 |  |  | 2023-06-01 | 2025-12-01 |  |  | This Flow line suffers from external soil corrosion at many joints "See Attached Photos" before it deeply burried without any protection "Painting/Wrapping" & No guarantee from our side on these portions. Min. RL= 5 Years Next inspection: Shall be done after 2.5 years (Dec-2025) MAWP till next Insp.= 803 Psi
AG-143X | No | Oil | [5 empty] | 2023-04-01 | 2032-04-01 |  |  | 2020 Readings neglected, not matched with 2023 Readings "Drawing" Note: Before 10-2023, the 6" FL was utilized for Pacific-3 well.
AG-15 | Yes | Oil |  | 300 | NA | 42 | 35% | 2025-12-01 | W/Evaluation
AG-158 | Yes | Gas |  | 170 | 1400 |  |  | 2026-01-01 | W/Evaluation |  |  | Confirm if it's Gas or WIW of AG-99? And confirm if we've 2 wells (Gas & WIW) with the same #158
AG-16A | No | Gas |  | 150 | 1000 |  |  | 2009-02-01 | OOS |  |  | Plan for W/O
AG-229 WIW | Confirm | WIW | AG-119 WSW |  |  |  |  | Never | 2025-07-02
AG-231 WIW | Confirm | WIW | AG-119 WSW |  |  |  |  | Never | 2025-07-03
AG-24 | Yes | Oil | [5 empty] | 2009-09-02 | W/Evaluation |  |  | Min reading was 3.5 mm
AG-25A | No | Oil | [5 empty] | 2006-05-01 | 2010-01-01 |  |  | Min reading was 4 mm
AG-27 | Yes | Gas |  | 200 | 1000 |  |  | 2023-03-01 | 2024-09-01 |  |  | Joint #21 (Section-2) & Joint # 16 (Section 4) shall be replaced ASAP. Non-Std. Road Crossing shall be replaced by Standard ones. Flanges Missed bolts shall be erected. All valves & flanged sections shall be cleaned and to be above ground.
AG-28 | No | Oil | [5 empty] | 2006-03-01 | 2013-01-01 |  |  | Min reading was 3 mm
AG-29A | Yes | Oil | [5 empty] | 2024-12-01 | 2034-12-01 | 1 | 1 | The leak notification said due to external corrosion
AG-30 | No | WIW |  |  | 0 |  |  |  | OOS
AG-31 | No | Oil |  |  |  | xx | xx | 2006-06-01 | 2018-01-01 |  |  | Min reading was 6.5 mm
AG-35A | No | Gas | [5 empty] | 2009-05-01 | OOS |  |  | Min reading was 5 mm
AG-41 | No | Gas | [5 empty] | 2026-05-01 | W/Evaluation |  |  | * Replace the corroded Joints #1, #3, #4 & #5 by 4" Sch. 80 * After replacement, Const shall cut the leaked joint into two halves for further internal inspection and investigation (WR shall be issued from Prod to Const) * Prod team to support getting sample for lab to complete gas analysis (CO2, H2S) and submit the result to Corrosion team for further investigation. * Corrosion team to Contact Asset Integrity for further support, if failure analysis is needed at 3rd party lab. * Corrosion team to consult chemical supplier for recommended method for internal protection & monitoring. * Flow Line Should be Separated from being in direct contact with other lines to avoid localized wearing and/or crevice corrosion
AG-42A | Yes | Oil | [5 empty] | 2006-05-01 | 2016-01-01 |  |  | Min reading was 5 mm
AG-43 | Intermittent | Gas | [5 empty] | 2026-05-01 | 2027-05-01
AG-44 | Yes | Oil |  | 300 | NA | 41 | 4.5% | 2009-02-01 | 2025-02-01 |  |  | Min reading was 7 mm
AG-46ST1 | No | WIW |  |  | 0 |  |  |  | OOS
AG-51 | Intermittent | Gas | [5 empty] | 2016-06-01 | OOS |  |  | Min reading was 6.5 mm
AG-52 | Yes | Gas |  | 200 | 1000 |  |  | 2023-06-01 | 2025-02-01 |  |  | Min. R.L= 3.15 Years. Next UT inspection: shall be done after 1.6 year (Dec-2024). MAWP until next inspection= 1000 Psi. It will be also a good chance at Dec-2024 to inspect all joints that (Need Verification, need excavation or with short intervals) Dec-2024 SOW: Joints #1, (#19 : #37), #43, #98, #99, (#115 : #163), (#165 : #177), (#178 A, B & C) & (#179 : 182)
AG-53 | Yes | Oil | [5 empty] | 2006-03-01 | Not Evaluated |  |  | Min reading was 5.5 mm
AG-56 | No | Oil | [5 empty] | 2016-06-01 | Not Evaluated |  |  | Min reading was 5 mm
AG-57 | Yes | Oil | [5 empty] | 2024-02-01 | 2030-11-01 |  |  | Recommendation: 1- Install 4 Std road crosses. (Prod to manage this issue with Proj or Const) 2- At MFD side, install std support with proper sealant to replace the non-std support.
AG-58 | Intermittent | Oil | [5 empty] | 2019-03-01 | 2019-06-01 |  |  | Min reading was 5 mm
AG-60 | Intermittent | Gas | [5 empty] | Never Inspected | W/Evaluation
AG-62 | Intermittent | Gas | [5 empty] | 2017-02-01 | W/Evaluation |  |  | Min reading was 4.5 mm
AG-64 | Intermittent | Oil | [5 empty] | Never | 2025-03-01
AG-65 | Yes | Oil |  | 300 | NA | 73 | 2% | 2026-05-01 | W/Evaluation |  |  | Low WC% ~ 2% .. Low Corr Susciptibility
AG-68 | Yes | Oil | [5 empty] | 2026-05-01 | W/Evaluation
AG-69 | Intermittent | Gas | [5 empty] | 2014-06-01 | OOS |  |  | Joint #7 must be replaced Clamped Joint #54 must be replaced
AG-79 | No | Gas | [5 empty] | 2009-05-01 | OOS
AG-80 To HAWK#3 Collection Header | Intermittent | Oil |  | 300 | NA | 25 | 31% | 2026-06-01 | W/Evaluation
AG-81 | Yes | Oil |  | 300 | 1440 |  |  | 2024-02-01 | W/Replacements |  |  | Replace clamped joints (#96,115 & 118) with 6" sch 80 coated spools & corroded joints with minimum remaining life (5,18 &120). | Yes
AG-82ST | No | Gas |  | 200 | 1000 |  |  | 2014-10-03 | OOS |  |  | Intermittent
AG-83 | No | Oil |  |  |  | xx | xx | 2026-06-01 | W/Evaluation |  |  | Note: 1- New GL line added to the well, so need to do baseline insp on it + add it to GL tab 2- Const plan to replace WHC in 7-2023, so need to do baseline insp on it.
AG-85 | Yes | Gas |  | 200 | 1000 |  |  | 2023-04-01 | 2033-04-01
AG-86 | Intermittent | Gas | [5 empty] | 2015-12-01 | W/Evaluation |  |  | Min reading was 5/6 mm
AG-87 | No | Gas |  | 200 | 1000 |  |  | 2017-04-01 | OOS |  |  | Mechanical deformation at #10 & #53 - Min reading was 4/7 mm
AG-88 | Yes | Oil | [5 empty] | 2023-04-01 | 1 year After well running |  |  | 2 joints shall be replaced before put in service : Joint #15 due to internal corrosion. Clamped joints after 3rd road cross Ongoing replacements at 4-2023.
AG-89 | No | Oil | [5 empty] | 2022-12-01 | 2032-11-01 |  |  | Confirm if it's Oil or WIW of AG-99? And confirm if we've 2 wells (oil & WIW) with the same #89
AG-90 | Yes | Oil | [5 empty] | Ongoing
AG-91 | Yes | Gas |  | 250 | 1000 |  |  | 2020-06-01 | 2030-06-01
AG-93 WIW | Confirm | WIW |  | 20 | 0 |  |  | NA | 2025-08-01 |  |  | Line valve was inadvertant closed during startup in 8-2023, so its Press increased to 1200 and one joint failed and replaced. This well is water injector & fed by SWAG WSW-1. Eng/Gharib informed that AG-93 operates to P < 10 psi, so from Insp Standpoint, it's not priority, it can be done next year in 8-2024 (Baseline)
AG-96 | No | Gas |  | 250 | 700 |  |  | 2015-05-01 | OOS |  |  | All clamped joints were replaced - Min Reading was 4.5/6 mm
AG-97 | Intermittent | Gas | [5 empty] | 2013-09-01 | OOS |  |  | Repeated leaks
AG-98 | No | WIW |  |  | 1650 |  |  | 2016-06-01 | 2025-03-01 |  |  | on WHC
Apollonia - JDT 1-2 | Yes | Gas |  | 200 | 1440 |  |  | Never Inspected | 2025-02-01
Apollonia - JDT1-6H | Yes | Gas |  | 300 | 1440 |  |  | 2017-04-15 | 2027-04-01
Apollonia JDT1-7H | Yes | Gas |  | 250 | 1440 |  |  | 2017-04-20 | 2027-04-01
BOLT NAIL 3-1X | Yes | Oil | [5 empty] | Never | 2025-05-01 |  |  | High productivity : Oil production in 7-2023 is 1068 BBLS
EBED-A1X | Yes | WSW | [5 empty] | 2024-02-01 | 2026-02-01 |  |  | 4" section has 7 joints to be replaced due to internal corrosion and clamps (153,154,163,165,238,648 & 657). After replacements & Before using the line , hydrotest shall be applied to confirm overall integrity of the line. Install Std road crosses. Accumulated sand should be removed at MFD area to avoid soil corrosion and avail any required actions. Note: The old corroded FL now disconnected & left in place without usage. The same well converted to WSW using new 3.5" GRE-lined PL
EBED-A1X | No | Oil | [5 empty] | 2024-02-01 | OOS | 1 | 5 | 4" section has 7 joints to be replaced due to internal corrosion and clamps (153,154,163,165,238,648 & 657). After replacements & Before using the line , hydrotest shall be applied to confirm overall integrity of the line. Install Std road crosses. Accumulated sand should be removed at MFD area to avoid soil corrosion and avail any required actions. Note: The old corroded FL now disconnected & left in place without usage. The same well converted to WSW using new 3.5" GRE-lined PL
Firestone 1x | No | Gas | [5 empty] | 2014-10-01 | OOS
HAWK-01 | Intermittent | Gas | [5 empty] | 2017-05-01 | OOS
HAWK-02 | Intermittent | Gas | [5 empty] | 2017-08-01 | OOS
HAWK-03 | Intermittent | Gas | [5 empty] | 2018-03-01 | OOS |  |  | Min reading was 5/7 mm
HAWK-05ST | Yes | Oil | [5 empty] | 2026-01-01 | W/Evaluation |  |  | High productivity : Oil production in 7-2023 is 652 BBLS
HAWK-3 | Yes | Oil | [5 empty] | 2026-05-01 | 2028-05-01 |  |  | Clamped Joints (#3 & #11) shall be Replaced at the next maintenance opportunity. 5 Non-Standard Road Crossings Shall be replaced by STD ones (End Seal & Spacers) with Sch. 80 Coated Pipes Weld Areas with external surface corrosion shall be surface prepared, painted & wrapped
MAHROUSA-A01X | Yes | Gas |  | 920 | 1420 |  |  | 2024-07-01 | 2027-07-01
Mahrousa-D01X | Yes | Oil |  | 360 | 1440 |  |  | 2024-07-01 | 2026-04-01 |  |  | Base Line Inspection
MAPPLE-1X | Yes | Oil | [5 empty] | 2024-04-01 | 2030-04-01
MAPPLE-2 WSW | Confirm | WSW | [5 empty] | None | 2025-07-01 |  |  | add WIW to OSI plan
Meghar 2x | No | Gas | [5 empty] | 2016-10-01 | OOS
MEGHAR-03 | No | Gas |  | 250 | 1000 |  |  | 2013-12-24 | OOS |  |  | Well SI since Sep-2018 & last inspection was in 2013
MEGHAR-05 | No | Oil | [5 empty] | 2020-05-26 | 2020-12-01
MEGHAR-06 | No | Gas |  | 250 | 1400 |  |  | 2016-12-12 | OOS
MEGHAR-07 | Intermittent | Gas |  | 148 | 1000 |  |  | 2020-05-08 | 2025-02-01
MEGHAR-08 | Intermittent | Oil | [5 empty] | 2024-03-01 | 2033-07-01 |  |  | Clamped Joint #153 Shall be replaced at the next maintenance opportunity.
MEGHAR-09 | Yes | Oil | [5 empty] | 2025-12-01 | W/Evaluation |  |  | 3 joints need replacement
MEGHAR-10 | No | Oil | [5 empty] | 2018-04-17 | OOS |  |  | Temporary repair (clamped Joints 295 & 298) should be replaced
MEGHAR-11 | No | Oil | [5 empty] | 2020-08-01 | 2025-03-01 |  |  | MAWP Till Next Inspection is 1925 Psi N.B: The eval consider Str. T only, however we shall consider press-design thickness too.
MEGHAR-11 | No | WIW |  |  | 1675 | 0 | 100% | NA | 2025-03-01
MEGHAR-14STX | No | Oil | [5 empty] | Never | OOS |  |  | Start in the end of May-2020
MEGHAR-1X | Yes | Gas |  | 250 | 1440 |  |  | 2023-10-01 | 2029-11-01 |  |  | Non-Std. Road Crossing shall be replaced by Standard ones.
Meghar-3,7 Commingle Line (Report of Meg-7) | Intermittent | Gas |  | 250 | 1000 |  |  | 2020-05-01 | 2021-05-01 |  |  | Has refractory wrapping. Note: Meghar-3 is shut-in Note: The new well Meghar-14 maybe tie-in to either this line, or to Meghar-1
MEGHAR-E01X | No | Oil | [5 empty] | 2015-01-27 | 2017-01-01
MONTEZOUMA-1X | Yes | Oil | [5 empty] | 2023-11-01 | 2025-08-01 |  |  | Non-Std. Road Crossing shall be replaced by Standard ones.
NAG-1 to E-MFD | No | Oil |  |  |  | xx | xx | 2026-05-01 | 2031-05-01 |  | 1 | Replace Clamped Spool using Sch. 80 Spool Replace Non-STD Road Crossings by STD ones using Sch. 80 Coated Pipes
NEAG-3 | [7 empty] | 2025-08-01 |  |  |  | The Portion Inspected of Line is 12" - From WHCs to WD-33 Road Cross - To be used for other Fls - MAWP is 1250 Psi
OAKHILL-W01XST1 | Yes | Oil | [5 empty] | 2025-04-01 | W/Evaluation |  |  | High productivity : Oil production in 7-2023 is 598 BBLS
Okhail-1X WSW | Yes | WSW | ?? |  |  | 0 | 100% | 2025-04-01 | W/Evaluation |  |  | Add WIW to OSI Plan
OLYMPIC-01X | Yes | Oil |  | 300 | 500 | 235 | 42% | 2026-05-01 | W/Evaluation |  |  | Non-Std. Road Crossing shall be replaced by Standard ones. Note: In 10-2023, Olympic 1x FL was handling the prod of new well Montezoma-1x.
OLYMPIC-03 | Yes | WIW | OLYMPIC-N1x |  |  | 0 | 100% | None | 2025-05-01
OLYMPIC-N01X WSW | Yes | WSW | OLYMPIC-03 | 2100 | 2100 | 0 | 100% | 2026-05-01 | W/Evaluation |  | 1
PACIFIC-01X | Intermittent | Gas |  | 300 | 1200 |  |  | 2020-08-01 | 2030-08-01
Pacific-02X | Intermittent | Gas |  | 250 | 1440 |  |  | 2016-12-23 | 2026-12-01 |  |  | Good Condition
PACIFIC-03 | Yes | Gas |  | 500 | 1000 |  |  | 2026-07-01 | W/Evaluation |  |  | 1- Close monitoring on well head connection (first 8 joints) due to high corrosion rate, Next UT will be after 6 months (in Aug-2025).
REVIERA-02 | Intermittent | Gas |  | 250 | 1000 |  |  | 2023-10-01 | 2029-04-01 |  |  | Clamped Joints #27 & #47 Shall be replaced at the next maintenance opportunities. Joints #48, #221 & #222 Shall be replaced as they reached critical thickness "Below Treq." All Non-Standard Road Crosses shall be replaced by standard ones. Line shall be separated from crossing over other lines to avoid wear and friction. All underground flanges and valves shall be sand removed and checked Flanges missed bolts shall be erected. Mechanical damage in spool #19 with depth=2mm, its highly recommended to measure thickness beside MD to calculate remaining thickness.
REVIERA-1x | No | Gas | [5 empty] | 2015-06-01 | OOS |  |  | Repeated leaks
RIDGEWOOD-1X | Yes | Gas |  | 300 | 375 |  |  | 2024-02-01 | W/replacements |  |  | 1- Replace corroded joints (#3, 4 & 5) due to internal corrosion and near to retirement thickness. | Yes
Shadow E-12 WIW | Yes | WIW | SWAG 2 |  |  | 0 | 100% | None | 2025-04-01
SHADOW-01X | No | Oil | [5 empty] | 2018-10-01 | Not Evaluated |  |  | Min reading was 2/6 mm
SHADOW-02 | No | Oil |  | 270 | None |  |  | 2017-08-01 | 2024-08-01 |  |  | Corroded & clamped spools replaced on 7-8-2024 8-2024 will be will be baseline for new replacement section only. Oct-2024 will be re-UT for other section to catch STCR | Yes
SHADOW-03 | No | WIW |  |  | 749 | 0 | 100% | NA | 2025-03-01
SHADOW-04H | No | Oil | [5 empty] | Never | OOS
SHADOW-05 | No | Oil | [5 empty] | Never | OOS
SHADOW-E01X | No | Oil |  | 300 |  |  |  | 2024-06-01 | 2025-06-01 |  |  | Replace the un-coated leaked section at sand dune by 4" Sch 40 coated section (~800m).
Shadow-E02 | No | Oil |  |  |  | xx | xx | OOS | OOS
SHADOW-E03 | Yes | Water | WIW |  |  |  |  | 2025-12-01 | 2026-12-01 | 0 | 0 | The well was oil, then converted into WIW and utilized new FL 12-2025: is Baseline OSI, the next Osi will be 12-2026 to assess STCR
SHADOW-E05 WIW | No | WIW | SWAG 1 |  | 0 | 0 | 100% | None | 2025-04-01
SHADOW-E08X | Yes | Oil | [5 empty] | 2025-12-01 | W/Evaluation |  |  | High productivity : Oil production in 7-2023 is 1421 BBLS
SHADOW-W01X | Yes | Oil |  | 300 | 1200 | 45 | 86% | 2026-07-01 | W/Evaluation | 0 | 0 | To replace non-Std RC + close UT next yr on 7-2026 | Yes
Shadow-W02 | Yes | Oil | [5 empty] | 2026-02-01 | W/Evaluation |  |  | Replace the clamped joint # 27
SPYGLASS-01X | No | Gas | [5 empty] | 2014-09-22 | OOS |  |  | Next inspection was after 6 months & to change the design of WHCs (Intermittent)
SPYGLASS-02X | No | Gas | [5 empty] | 2014-09-20 | OOS |  |  | Next inspection was after 6 months & to change the design of WHCs
SWAG 1 WSW | No | WSW | Shadow E-5 | 2400 | 2600 | 0 | 100% | 2020-01-30 | 2025-01-01 |  |  | 1- Spools from #1 : #10 shall be replaced by new spools (Schedule 160) to provide suitable future corrosion allowance.
SWAG 2 WSW | Yes | WSW | Shadow E-12 & SWAG N-5 |  |  | 0 | 100% | None | 2025-04-01
SWAG N-5 WIW | Yes | WIW | SWAG 2 |  |  | 0 | 100% | None | 2025-04-01
SWAG-02 | No | Gas | [5 empty] | 2016-10-01 | OOS |  |  | Joint No.6 (6’’ elbow) in flow line should be replaced , SEVERE INTERNAL PITTING
SWAG-03 | No | Oil | [5 empty] | Never | OOS
SWAG-04 | No | WIW |  |  | 200 | 0 | 100% | 2017-04-01 | 2025-04-01 |  |  | on WHC
SWAG-05 | Yes | Oil | [5 empty] | Never | 2025-02-01
SWAG-08 | Intermittent | Gas | [5 empty] | 2014-03-26 | OOS
SWAG-09 | Intermittent | Gas | [5 empty] | 2017-07-14 | W/Evaluation
SWAG-10 | Intermittent | Oil | [5 empty] | Never | 2025-03-01
SWAG-6 | No | Gas |  | 250 | 1400 |  |  | 2017-05-02 | OOS |  |  | 6.3/9 mm (min/max) reading
SWAG-N1X | Yes | Oil | [5 empty] | None | 2025-02-01 | W/Evaluation
WD 33-8X WSW | Yes | WSW | WD-33-2 & WD-33-11 |  |  | 0 | 100% | 2022-10-01 | GRE |  |  | AR 407394 (Construction of new 3.5" GRE TBG pipeline (1.2 KM) from the well WD-33-8x to the water manifold at the well WD-33-N1 location.)
WD 33-9-A1X | Yes | Oil | [5 empty] | 2024-07-01 | 2027-03-01 |  |  | Repeated Leaks. UT done on clamped portion in 9-2022. 4 clamps replaced. Need to confirm if drilling pipes replaced
WD-09-A03 | Yes | Oil |  | 300 | 600 |  |  | 2026-01-01 | W/Evaluation
WD-09-A04 WIW | Confirm | WIW |  |  |  | 0 | 100% | None | 2025-09-01 |  |  | Confirm WSW name & add it to OSI plan
WD-09-A06 WSW | Confirm | WSW | WIWs??? |  |  | 0 | 100% | None | 2025-08-01 |  |  | Add WIW to OSI Plan
WD-09-A09 | Yes | Oil | [5 empty] | 2026-02-01 | 2027-02-01
WD-09-B01X | Yes | Oil |  | 220 | 500 | 118 | 4 | 2025-02-01 | 2026-02-01 | 3 | 10 | * Replace Clamped Joints #29, #32, #57 & #65 & Replace Corroded Joint #31. * After replacement, Const shall cut the leaked joint into two halves for further internal inspection and investigation (WR shall be issued from Prod to Const) * Prod team to support getting sample for lab to complete water analysis and gas analysis (CO2, H2S) and submit the result to Corrosion team for further investigation. * Corrosion team to Contact Asset Integrity for further support, if failure analysis is needed at 3rd party lab. * Convert the Corrosion Inhibitor injection from DHB to continuous (after getting CR of 1st disc coupon), and keep close monitoring for internal CR. * Flow Line Should be Separated from being in direct contact with other lines to avoid wearing | Plan to replace the corroded section in 5-2025
WD-09-K01X | Yes | Gas | [5 empty] | Never | 2024-08-01
WD-33-10 | Yes | Oil | [5 empty] | 2024-05-01 | 2027-03-01 |  |  | Recommendations Joint #4 from MFD Side Shall be replaced at the next maintenance opportunity as it reached critical thickness & RL is 0.8 Years. Non-Standard Road Cross shall be replaced by standard one to avoid soil corrosion. Line Should be isolated from direct contact with other lines to avoid wearing. After Replacement Min. RL= 5.6 Years Next Inspection: Shall be done after 2.8 Years "Mar-2027" MAWP Till Next Insp.: Shall not exceed 675 Psi
WD33-11 | Yes | WIW |  |  | 0 |  |  | NA |  |  |  | SOURCE WELL DOWN
WD-33-11 WIW | Yes | WIW | WD 33-8X |  |  | 0 | 100% | None | 2025-05-01
WD33-13 | No | WIW |  |  | 0 |  |  | NA |  |  |  | SOURCE WELL DOWN
WD33-14 | No | WIW | [5 empty] | NA |  |  |  | SOURCE WELL DOWN
WD-33-15-1 WIW | Yes | WIW | WD-33-15-7 WSW |  |  |  |  | None | 2025-06-02
WD-33-15-1 WIW | Yes | WIW | WD-33-15-7 WSW |  |  |  |  | None | 2025-06-02
WD-33-15-11 | Yes | Oil | [5 empty] | 2026-01-01 | W/Evaluation
WD-33-15-4 WIW | Yes | Oil | WD-33-15-7 WSW | 500 |  |  |  | 2024-09-01 | 2026-05-01 | 6 | 14 | Replace Joints from #5 to 14 (Including 5 Clamped J #5, #8, #9, #10 & #12) Replace 3 Clamped Joints #35, 37 & 42 407838 (Construction of new 3.5" GRE TBG pipeline (1.2 KM) from the well WD-33-15-4 to WD-33-15 station) | Yes
WD-33-15-5 | Yes | Oil | [5 empty] | 2025-12-01 | W/Evaluation
WD-33-15-7 WSW | Yes | WSW | WD-33-15-1 & WD-33-15-4 |  |  |  |  | None | 2025-06-01
WD33-16 | Intermittent | Oil |  |  | 500 | 2 | 82% | NA | OOS |  |  | BO < 10 … Out of Insp Scope - Min reading was 6/11 mm
WD-33-19 | No | Oil | [5 empty] | 2020-06-03 | 2021-06-03 |  |  | Replacement Done
WD-33-2 WIW | Yes | WIW | WD 33-8X |  |  | 0 | 100% | None | 2025-05-01
WD-33-20 | Yes | Oil |  | 200 | 600 |  |  | 2024-07-01 | after replacements , Repeated leaks | 7 | 17 | 23 joints shall be replaced (10 clamped + 13 Corroded), or replace the 4" by 3" CSG, or by 4" GRE
WD-33-21 | Yes | Oil | [5 empty] | 2020-06-05 | 2021-06-05
WD-33-5X | No | Oil | [5 empty] | 2020-06-01 | 2021-06-01
WD-33-V-5 | Yes | Oil | [5 empty] | Never | 2026-01-01 |  |  | Started Corr Inh. Inj. On 1-12-2025

## GL Lines
| Updated on: 16-6-2020 by: Amir Elghandour | [6 empty] | Gas Lift Lines (SOW: UT/VT From Chocke Valve to Well CSG)
Notes
| * | This summary discuss issues of Gas Lift Lines from Chocke Valve to WHC.
| * | Below table is not sufficient for each line status, but summarizing findings & recommendations & In-Accessible Joints.
Main observations:
| * | Sand Causes External Corrosion and with aid of Moisture, Corrosion rate is accelreated
| * | Moisture caused by Tempreture Differentiation between Upstream & Downstream Chocke Valve. So, Sand become wet and there is icing on spools
| * | Some Spools were Not Accessible for Inspection due to restrictions (e.g. Steel Casing, Concrete ground). So, furthur access is required (Detailed in "In-Accessible Spools" Tab)
Common Recommendations:
| * | Lift Line from sand with supports
| * | Apply Painting & Wrapping for spools which in contact with sand. "Detailed in next Tab (Painting & Wrapping)"
| SN | Well | Production Division Data | [6 empty] | Corrosion Division Data
|  | Gas Lift Line | NPS (in.) | Upstream press. Psi, | Downstream press, psi | Upstream Temp F | Downstream Temp F | Injected rate MMSCFD | Age (Yr) | T min. (mm) | Findings / Recommendation / Remarks | Last Insp. Date | Next Insp. Date | R.L (Year) | MAWP till next insp. | In-Accessible areas (Spool from - to & Photos) | Requirements from Production | Action taken
| 1 | AG-2 | 2" * 3" | 950 | 810 | 105 | 99 | 0.9985106 | 3 | 4.3 | * Need painting * External corrosion at Joints 1,2,3 | 2019-06-01 | 2019-12-02 | 1st insp. | 1856 | None |  | Painting/wrapping done in 4-2020
| 2 | AG-13 | 2" * 3" * 4" | 1050 | 320 | 102 | 83 | 0.8641736 | 15 | 4 | * External corrosion at Joints 1,2 * Need painting & Install Supports to raise from sand *Rusted supports shall replaced with permenant supports | 2019-06-01 | 2019-12-03 | 1st insp. | 1214 | 2 Spools upstream WHC Connection |  | Painting/wrapping done in 4-2020
| 3 | AG-29 | 2" * 3" | 1050 | 460 | 99 | 81 | 0.8921587 | 15 | 3 | * Need painting * Found external corrosion at Valves & Some Spools *Temporary rusted supports shall replaced with permenant supports, taking care that no bare metal supports shall be used. | 2019-06-01 | 2022-04-01 | 5.78 | 1200 | 4 Spools estimated upstream WHC | To remove the plateform to resume UT | Painting/wrapping done in 4-2020
| 4 | AG-31 | 2" * 3" | 1050 | 440 | 101 | 81 | 1.117493 | 15 | 4 | * Damaged wrapping shall be repaired. * Rusted Valves shall be painted. | 2019-06-01 | 2019-12-03 | 1st insp. | 1349 | None |  | Painting/wrapping done in 4-2020
| 5 | AG-42 | 2" * 3" | 1050 | 330 | 97 | 78 | 0.4811581 | 15 | 4 | * External corrosion at some points * Need painting & Install Supports to raise from sand | 2019-06-01 | 2023-06-01 | 8.1 | 1200 | 4 Spools estimated upstream WHC | To remove the plateform to resume UT | Painting/wrapping done in 4-2020
| 6 | AG-51 | 2" * 3" | 1050 | 360 | 98 | 80 | 1.119751 | 4 | 4 | * Need painting & wrapping * External corrosion at some points | 2019-06-01 | 2022-04-01 | 5.71 | 1200 | 2 Spools at 6 Clock | Lift the section to perform UT - painting/wrapping | Painting/wrapping done in 4-2020
| 7 | AG-53 | 2" * 3" | 1050 | 260 | 98 | 77 | 0.886753 | 3.5 | 4.9 | * Need painting * No external corrosion | 2019-06-01 | 2019-12-01 | 1st insp. | 2339 | None
| 8 | AG-65 | 2" * 3" | 1020 | 680 | 110 | 95 | 1.156386 | 8 | 3.5 | * External corrosion at Joint 7 to 14 * Need painting & wrapping * Nuts/bolts integrity need to be checked | 2019-06-01 | 2022-04-01 | 5.74 | 1200 | None |  | Painting/wrapping done in 4-2020
| 9 | AG-81 | 2" * 3" | 950 | 560 | 105 | 90 | 0.9229567 | 5 | 4.4 | * External corrosion at Joint from 1 to 5, Flange of Well Head connection * Need painting & wrapping & Install Supports to raise from sand *Nuts/bolts integrity need to be checked | 2019-06-01 | 2021-12-01 | 5 | 1200 | None |  | Painting/wrapping done in 4-2020
| 10 | AG-86 | 2" * 3" | 950 | 470 | 109 | 92 | 0.9720364 | 2 | 4.7 | * External corrosion at joint 1 and flange of Well Head connection * Need painting & Install Supports to raise from sand Nuts/bolts integrity need to be checked | 2019-06-01 | 2019-12-03 | 1st insp. | 2453 | None |  | Painting/wrapping done in 4-2020
| 11 | AG-90 | 2" * 3" | 950 | 770 | 106 | 99 | 1.671912 | 4 | 4 | * No external corrosion * Need painting & wrapping & Install Supports to raise from sand * Nuts/bolts integrity need to be checked | 2019-06-01 | 2022-04-01 | 5.71 | 1200 | None |  | Painting/wrapping done in 4-2020
| 12 | AG-107 | 2" * 3" | 950 | 440 | 104 | 90 | 0.88 | 1 | 4.8 | * Need painting & wrapping * No external corrosion | 2019-06-01 | 2019-12-26 | 1st insp. | 2429 | None
| 13 | AG-116 (See Remarks) | 2" * 3" | 950 | 580 | 109 | 98 | 0.9364405 | 1 | 4.4 | In 7-2020, there's a plan to cut this gas lift line & use it for well AG-125 | 2019-06-01 | 2019-12-26 | 1st insp. | 2320 | 1 Fitting (E) NA at 6 Clock | Lift the section to perform UT - painting/wrapping
| 14 | AG-117 | 2" * 3" | 950 | 440 | 106 | 91 | 1.14 | 2.5 | 4.8 | * No external corrosion * Need painting & wrapping | 2019-06-01 | 2019-12-01 | 1st insp. | 2519 | 3 joints (spool, R, E) between 2 flanges are NA at 6 Clock | Lift the section to perform UT - painting/wrapping
| 15 | AG-119 | 2" * 3" | 1020 | 300 | 101 | 80 | 0.9 | 2 | 4.6 | * External corrosion at joints 10, 11, flange * Need painting & wrapping *Temporary rusted supports shall replaced with permenant supports Nuts/bolts integrity need to be checked | 2019-06-01 | 2019-12-01 | 1st insp. | 2387 | None |  | Painting/wrapping done in 4-2020
| 16 | AG-125 | [8 empty] | Plan to use the gas lift line of AG-116 (email sent by Moh. Tawfik on 3-7-2020)
| 17 | Shadow-5 | 2" * 3" | 1020 | 800 | 98 | 95 | 1.17 | 2 | 4.4 | * No external corrosion * Need painting & wrapping & Install Supports to raise from sand | 2019-06-01 | 2019-12-01 | 1st insp. | 2249 | None
| 18 | SWAG-2 | 2" * 3" | 1020 | 640 | 113 | 108 | 0.8308221 | 3 | 4.5 | * Need painting * External corrosion at joints 1,2, Flange of Well Head Connection *Temporary rusted supports shall replaced with permenant supports | 2019-06-01 | 2019-12-01 | 1st insp. | 2159 | None |  | Painting/wrapping done in 4-2020
| 19 | SWAG-5 | 2" * 3" | 1020 | 800 | 98 | 95 | 1.17 | 2 | 4.2 | * Found Misalignment from spool 7 to elbow 9 * Another Line Crossing Over GAS LIFT Causing Wear or Fretting * External corrosion found at isolation choke valne & its flanges. * Need painting & wrapping & Install Supports to raise from sand *Chocke valve shall be cleaned, subjected to Function Test at workshop and UT inspection after cleaning, and to be painted | 2019-06-01 | 2019-12-01 | 1st insp. | 2121 | 3 Spools NA at 6 Clock where concrete existing underneath | Lift the section to perform UT - painting/wrapping
| 20 | Shadow-E2 | 2" * 3" | 1020 | 700 | 101 | N/A (S/I) | 0 | 0.3 | 6.6 | * Need Painting Repair & Wrapping | 2019-10-01 | 2020-10-01 | 1st insp. | 2519 | None
| 21 | Shadow-E3 | 2" * 3" | 1020 | 740 | 103 | N/A (S/I) | 0 | 0.3 | 5 | * Need painting & wrapping & Install Supports to raise from sand | 2019-10-01 | 2020-10-01 | 1st insp. | 2474 | 5 Spools NA at 6 Clock | Lift the section to perform UT - painting/wrapping | Painting/wrapping done in 4-2020
| 22 | NAG-1 | [8 empty] | This line will be used at AG-142 | 2020-08-01 | 2021-08-01
| 23 | Mehgar-8 | [8 empty] | Replace the section inside non-std sleeve with new painted/wrapped section & Std Sleeve. | 2020-08-01 | 2021-08-01
| 24 | AG-24 : HAWK MFD | 2" * 3" | [7 empty] | Replacement Plan 1- Clamped Joint Ch. Point #13 Shall be replaced at the next maintenance opportunity. 2- Non Standard Road Crosses shall be replaced by standard ones to avoid soil corrosion. 3- All the section under Sand Dunes shall be replaced and re-routed to avoid soil corrosion and make future access for inspection. | 2024-06-01 | 2029-08-01 | 1st insp. | 1320
* | All gas lift lines material assumed to be A106 GR-B (No design data avilable about these lines)
|  | NA for UT at 6 Clock - Concrete underneath Line | [7 empty] | NA for UT at 6 Clock - Concrete underneath Line

## FF
All FF inspection reports & summary (with photos and action taken reports) on share folder see below link
..\..\..\Public\1-AG\01 Inservice inspection\6- Inspection Reports Database\1- Inside AG\4- Fire Fighting & Foam Lines

## Temp-Repair
Last Email Sent: 9-3-2025
Dear Mgrs,
This is to update you that WD has 27 temporary repairs. Each repair (Except clamps & Durmetal) has its own life and expiration date as mentioned below. Each temporary-repair shall either be replaced (During SD) or renewed if possible before its expiration date.
All those repairs are registered on Oracle to Alert us before expiration dates, however it’s more important that each asset owner shall prepare a plan for possible permanent replacement & advise back for any updates.
Gas Facilities (13 Items):
Area | Asset | Repaired section | Repaired By | Original Repair Date | Repair Life (years) | Repair Expiration Date | Hardness (HB) tested by expire date on 13-3-2025 | Revalidation of expire Date | Last Expire Date | Expiration status | Recent Received Seaharvest Report# | Remarks/Recommendations
AG GP | Inlet filter#2203 | 4” Drain Nozzle#2 | Seaharvest (Composite) | 2019-05-01 | 5 | 2024-05-01 | 60 | 2025-05-01 | 2025-05-01 | Expired | WTR 31114-18
|  | 3” Drain Nozzle |  | 2021-08-01 | 3 | 2024-08-01 | 55 | 2025-08-01 |  |  | WTR 31114-614
|  | 2” Drain Nozzle |  | 2021-08-01 | 3 | 2024-08-01 | 60 | 2025-08-01 |  |  | WTR 31114-613
| 4" Drain line from IP SEP to burn pit - Sec-1 | 4":3 spools & 2 Elbows |  | 2019-05-01 | 5 | 2024-05-01 | 55 | 2025-05-01 | 2025-05-01 | Expired | WTR 31114-15
| 2” Drain Line downstream LCV-3 (Replaced) | Over clamp |  | 2019-05-01 | 5 | 2024-05-01 | Replaced Composite joints |  | 2024-05-01 | Replaced | WTR 31114-9
| 14" Gas Line HP Header Sec2 | J#13B : 12" (Sleeve-Tee 14"x12") |  | 2023-06-01 | 2 | 2025-06-01 | 65 |  | 2025-06-01 | Expired | WTR 31114-543
| 14" Gas Lines of HEX.1301 - Sec1 | J#7 (14" Spool) |  | 2023-06-01 | 2 | 2025-06-01 | 60 |  | 2025-06-01 | Expired | WTR 31114-547
| 4" Condensate Line from GP to OP - Section 1A | J#28 (Elbow) + 0.5" Drain at J #27 |  | 2023-06-01 | 2 | 2025-06-01 | 70 |  | 2025-06-01 | Expired | WTR 3114-55
| 4"x8" Manual SR Line of WSH-1402 | J#5 (R: 4"x8") & J#7 (E: 8") |  | 2023-06-01 | 2 | 2025-06-01 | 55 |  | 2025-06-01 | Expired | WTR 31114-47
| 4"x8'' Manual SR Line of WSH-1406 | Joints 4,#5 & #7 |  | 2019-10-01 | 5 | 2024-10-01 | 50 | 2025-10-01 | 2025-10-01 | Expired | WTR 31114-615
| 2" cracked welded joint of inlet KOD condensate line downstream LCV-7 | 2" cracked welded T-joint (2"x6") |  | 2024-04-01 | 2 | 2026-04-01 | Within due |  | 2026-04-01 | Expired | WTR 31114-323
| 3/4" Gas-Condensate HEX-1303 Drain Piping | 3/4" Drain Pipe (50 Cm) |  | 2025-09-01 |  | 2026-06-01 | Within due |  | 2026-06-01 | Expired | WTR 31114-390 | It's Gas-Cond HEX-1303 (not Gas-Gas HEX-1301 as mentioned in insp & design reports)
AG Turbine | Suction scrubber#1852 | Bottom Head + Sect of shell bottom | KPC Crew (Durmetal) | 2018-12-01 | 6 | 2024-10-01 | NA | 2030-10-01 | 2030-10-01 | Valid | According to 10-2024 internal insp of 1852, we confirmed adhered old durmetal that applied in 2018; meaning it withstanded 6 yrs service, so we extended the internal insp due date of 1853/54 from 2024 to 2025. We accordingly set a new due date for 1852 to be (after 6 yrs) as assumed to have expired / decomposed durmetal by/before 10-2030. On the other hand, during internal insp of 1853/54 we may shorten the due date of 1852. So, finally the expire date is just an experience assumption & will be under monitoring/modification according to internal inspections findings/assessment. Then after, we may be able to set a tentative repair life of Durmetal in a pressure vessel. Note: although durametal found intact and inspection intervals can be extended based on good condition but care should be given to painting condition (partially deterirated)
| Suction scrubber#1853 | Bottom Head + Sect of shell bottom |  | 2019-12-01 | 6 | 2025-12-01 | NA | 2030-12-01 | 2030-12-01 | Valid
| Suction scrubber#1854 | Bottom Head + Sect of shell bottom |  | 2019-01-01 | 6 | 2025-01-01 | NA | 2031-01-01 | 2031-01-01 | Valid
Oil Facilities (14 Items):
Area | Asset | Repaired section | Repaired By | Original Repair Date | Repair Life (years) | Repair Expiration Date | Hardness (HB) tested before expire date | Revalidation of expire Date |  | Active | Recent Received Seharvest Report# | Remarks/Recommendations
RZK OP | RZK Heater | Pitted areas in head 1, plate 1, head 2 | Inter-Tech (Belzona) | 2017-11-01 | 5 (Guarantee) | 2022-11-01 | Not Req. | Waiting Interteck Feedback |  | Active | NA | Internally Inspected after Nov-2022, and found satisfactory Belzona with minor defects found after cleaning and already fixed. So, required to revalidate the guarantee period by Intertech.
| TFWKOD | 10" Inlet Piping - Elbow | Seaharvest (Composite) | 2023-07-01 | 2 | 2025-07-01 |  |  |  | Active |  | Composite applied over clamp
|  | 6" Automatic drain line - Tee |  | 2024-04-01 | 5 | 2029-04-01 | Within Due |  |  |  | Waiting design Report
| Permanent FWKOD | 4” Drain Nozzle#3 (over clamp) | Seaharvest (Composite) | 2018-10-01 | 5 | 2023-10-01 | NA | NA |  | Active | NA | The vessel is OOS & Ongoing permanent repair During repairing PFWKOD, all temporary-repaired-nozzles shall be replaced. In addition to replace the defected section of 24” inlet line, such that the 24” shall be modified to be out-of-sleeve (i.e, either on concrete slabs or be a reversed-U-shape) .. (the vessel out-of-sefvice for repair)
|  | 4” Drain Nozzle#1 (Corroded) |  | 2018-10-01 | 5 | 2023-10-01 | NA | NA |  |  | NA
|  | 14” Water nozzle (Corroded) |  | 2018-10-01 | 5 | 2023-10-01 | NA | NA |  |  | NA
|  | 24” Inlet Line |  | 2019-03-01 | 5 | 2024-03-01 | NA | NA |  |  | WTR 31114-6
AG OP | Sep-101 | 6 o’clock shell corroded point |  | 2020-04-01 | 3 | 2023-04-01 | NA | NA |  | Active | NA | The vessel is OOS & waiting repair
| Desalter 2" bridle neck | 2" Nozzle (B) | Seaharvest (Composite) | 2023-06-01 | 5 | 2028-06-01 | Within Due | Not Req. yet |  | Active | WTR 31114-545
WEPCO | Firefighting Pump Discharge Line | 6” fiber glass (GRE) line | Seaharvest (Composite) | 2017-11-01 | 5 | 2022-11-01 | NA | NA |  | Active | WTR 3086-140 | HSE confirmed that the fiber glass flanged line is still under SEAHARVEST-repair (Guarantee ended)
12” Oil shipping Line | Section From RZK to WEPCO | Digouts#1,4 | Seaharvest (Composite) | 2019-03-01 | 20 | 2039-03-01 | Within Due | Not Req. yet |  | Active | WTR 31114-4 | It’s considered as permanent repair because the repair design life will end 3-2039 in Shaa Allah. Note: At AG side, Belzona-Repaired section was already replaced during PL S/D.
| Section from AG to K68 | Four clamps at Km#28, 44, 50 & 66 Note: All clamps (except at Km66) identified by ILI and verified by excavation & physical check. | Clamps | NA | Not identified (See remarks) |  |  |  |  | Active |  | N.B: During excavation, found concrete block at Km66. So not sure if there’s a clamp underneath concrete or it’s just an anchor sleeve!
KM-44 Clamped section replaced by projects in 6-2022 (hot Tap), but 2 clampts at Km-28 & Km-50 still in place
Note: The A/M table shall be tracked by asset owner, and updated whenever we’ve additional temporary repair done and/or an existing repair replaced permanently .
Please advise if you’ve any comment and feel free to add any missed items had temporary repair at your respective area.
Best Regards;
Mohamed A. Tawfik
WD Corrosion Mgr.
Phone: 6160 & 0127 15 15 897
Formulas:
Expiration status = IF([Last Expire Date]>TODAY(),"Valid","Expired")
Note on J22: Est. 12-2030 till verified by internal insp in 12-2025

## Critical Assets
Issued Date |  | 2023-04-17 |  | GP & OP Critical Vessels & Piping (Clamped & Corroded & Composite) |  |  | Completed
Updated Date |  | 2024-08-27 |  |  |  |  | Outstanding
Issued/Updated |  | Eng. M. Tawfik |  |  |  |  | Progress but Not Completed Yet
SN | Pack# | Report# | Item Description | Insp date | Critical piping (Replace Sch40 Corroded Joints By Sch80) | Replacement Done? | Remarks | Gas plant Remarks
1 | 7 | 1 | 12" Outlet line fm Inlet sep. to KOD & Flare header | 2023-01-25 | 12" Line: Replace 2 Joints # 2 & 7 by Sch 80 8" Line (Branch of 12"): Replace 3 Joints # 16,17,18 by Sch 80 | No | GP Issued AR# AG-427988-2024 | Need GP complete SD to replace them
2 | 8 | 1 | 12" Gas Line fm KOD to Inlet Filter | 2023-01-01 | Replace 6 Joints # 2, 4, 5, 6, 8 &10 by Sch 80 | No
3 | 9 | 4 | 12'' gas line fm Dust Filter to HEX 1301 | 2023-01-01 | Replace 5 joints # 11, 13, 14, 15, 19 by Sch 80 | No
SN | Pack# | Report# | Item Description | Insp date | Replace Composite Repair By Sch 80 | Action Done? | Remarks - Last Status updated on 4-5-2024 | Oil plant Remarks
1 | Asset#INLET-GAS-FILTER |  | Inlet Filter | 2023-07-01 | Replace 2", 3" & 4” Drain Nozzles | No | Composite guaranteed till 5-2025 (Waiting Revalidation Guarantee for 4" N#2 composite that ends 5-2024) | GP Issued AR# AG-482756-2024
2 | 5 | 7 | 4" drain line fm IP sep. to Burn Pit - sec.1 | 2019-05-02 | Replace 2 Composite Joints 4" & 2 Elbows | No | Composite guaranteed till 5-2024 (Waiting Revalidation Guarantee)
3 | 3D | 2 | 14" GAS LINE H.P HEADER SEC.2 | 2022-09-01 | Replace composite J#13B : 12" (Sleeve-Tee 14"x12") | No | Composite guaranteed till 6-2025
4 | 10 | 1A | 14" Gas Lines of HEX.1301 - section 1 | 2022-12-01 | Replace composite J#7 (14" Spool) | No
5 | 11C | 5 | 4" Cond. header fm GP to OP - Sec 1A | 2022-12-01 | Remove un-used composite of J#27 & 28 (4" Elbow), and Replace Tee J#30 by straight spool 4" Sch40 to avoid dead-leg | No
6 | 2B | 3 | 4"x8" manual SR line of WSH 1402 | 2022-07-01 | Replace composite J#5 (R: 4"x8") & J#7 (E: 8") | No
7 | 2F | 3 | 4"x8" manual SR line of WSH 1406 | 2019-10-01 | Replace three Composite Joints 4,#5 & #7 | No | Composite guaranteed till 10-2025
8 |  |  | 2" cracked welded joint of inlet KOD condensate line downstream LCV-7 | 2024-04-01 | Replace composite weld-o-let joint by Tee (2"x6") to avoid repeated crack problem in future (6" Thick ~ 7 mm & 2" Thick ~ 4 mm) | No | Composite guaranteed till 4-2026
9 |  |  | 2” Drain Line downstream LCV-3 | 2019-05-03 | Replace Composite Clamped-joint | Yes | Replaced
SN | Pack# | Report# | Item Description | Insp date | Replace Corroded Plate | Action Done? | Remarks - Last Status updated on 4-5-2024 | Oil plant Remarks
10 | Asset#VESB-OFFICINELUIGI-001 |  | UNDERGROUND SCRUBBER - 3103 | 2021-12-01 | The vessel was on-stream inspected and found sever corroded plate. The vessel require urgent internal inspection & repair | No | The vessel not inspected since startup date, ongoing replace with S/B scrubber (Reversed scrubber), then will be ready for inspection
SN | Pack# | Report# | Item Description | Insp date | Replace Corroded Non-STD Sleeved Section by coated Sch 80 joints | Action Done? | Remarks - Last Status updated on 4-5-2024 | Oil plant Remarks
11 | 5 | 4 | SR. line of IP Separator to flare | 2022-03-01 | Replaced during GP SD in 12-1-2023 | Yes | Done During SD in 12-1-2023
12 | 4 | 7 | 4'' GAS LINE FROM OUTLET OF LP SEPARATOR TO IP SEPARATOR | 2022-09-01 | Flanged section from J#1 to J#4 isolated & removed from system | Yes | Done During SD in 19-1-2023
13 | 11C | 5 | 4" Cond. header fm GP to process - Section 1B | 2023-03-01 | Replaced Three Joints # 12 & 13 & 14 due to severe external corrosion. | Yes | Replaced on 24/8/2023
14 | Located at 1845 Road cross area |  | 2" Fuel Line | NA | Replace 2" flanged section with STD sleeve + Modify till 2" #150 RF (see AR DWG) | No | AR # AG-409959-2022 At COMP. 1845 AREA ROAD CROSSING Lines Which Need Only Flanged Spool Replacement
15 |  |  | 8" Old HP Associated Gas | 2016-11-01 | Out of service & Plan to remove it but will add a sleeve at road cross in case they need it in any future plan | Yes | AR # AG-409959-2022 Line which need new blinded spool as a future & dismantle existing spool at road crossing | Need Updating Insp report
16 |  |  | 8" GPC Line (Feed 14" GPC) | NA | Replace Road Cross section with coated sch 80 spools with Std. sleeve | Yes |  | Need Updating Insp report
17 |  |  | 10" Suction line of 1840/41 [Gas line from LLP Scrubber to 1840/41 Sec#1] - Pack-1A / Report#5 | 2023-01-01 | J#15: shall be replaced J# 9 (non-std Road-Cross): Shall be replaced with coated pipe (Sch 40 or 60) using Std sleeve. | No | AR # AG-409959-2022 Replace current corroded spools with new coated spools using standard sleeves. AT COMP. 1845 AREA ROAD CROSSING Lines which will need cold cut and flange welding and spools replacement
18 |  |  | 10" Fire Fighting Line | NA | Replace Road Cross section with coated high sch spools (Sch 40 or 60) with Std. sleeve | No
19 |  |  | 8" Amerya Line - Sch80 (Feed both 12" Amerya & 8" Old GPC) | NA | This line will be replaced by aboveground Sch 80 coated line with STD Sleeve (beside GPC Road cross new sleeve) | No |  | Waiting Amerya SD or Total GP SD
SN 20-24 | Pack#18 | Report#12 | 12" Amerya Line from GP to GPC Tie-in (Sch40 Uncoated PL; URGENT ATTENTION) | 2022-12-01 | The PL is uncoated Sch-40 which is critical to work at 1320 psi, so GP shall issue new AR urgently, and see which of the following 2 options is optimum: Option#1: AR to add pig traps & modify PL configuration (if any) for ILI feasibility. Option#2: AR to construct new underground PL (Coated Sch80 with CP system) | No | No AR Issued Yet | Waiting Amerya SD or Total GP SD
[5 empty] | Replace the 6 Non-STD sleeved road cross by coated Sch 80 with STD Sleeves | No | AR#AG-452651-2023 (GP to confirm if AR include replacing sch 40 by coated sch80)
25 | Located at Inlet lines area |  | 12" Amerya (Discharge line from Turbine#1851/52 to Ameriya) Pack-1B / Report#2 | 2023-02-01 | Replace the 12" flanged Joints#17 & 18 with coated Sch 80 using Std sleeve at J#18 (Ensure that GP included Joint #17 to replacement Scope) | No | AR # AG-409959-2022 Replace current corroded spools with new coated sch 80 spools covered with standard sleeves. At INLET MANIFOLD ROAD CROSSING Lines Which Need Only Flanged Spool Replacement | Waiting Amerya SD or Total GP SD
26 |  |  | 6" WEPCO | 2019-05-01 | replace non-std sleeve with std one using 6" sch80 coated spools | No
27 |  |  | 3" Fuel Qasr | 2019-06-01 | replace non-std sleeve with std one using 3" sch80 coated spools | No
28 |  |  | 6" Appolonia to Oil Process | 2019-10-01 | replace non-std sleeve with std one using 6" sch80 coated spools | No
29 |  |  | 8" Line-G (WSH-5) to Oil Process | 2019-03-01 | replace non-std sleeve with std one using 8" sch80 coated spools | No
30 |  |  | 8" Old GPC (Standby; feed from 8" Amerya) | 2020-05-01 | replace non-std sleeve with std one using 8" sch80 coated spools | No | AR # AG-409959-2022 Replace current corroded spools with new coated sch 80 spools covered with standard sleeves. AT INLET MANIFOLD ROAD CROSSING Lines which will need cold cut and flange welding and spools replacement
31 |  |  | 8" Line-A | 2019-03-01 | replace non-std sleeve with std one using 8" sch80 coated spools + Spools before Road Cross Need Replacement | No
32 |  |  | 8" Line-B WSH-3 (SAG Gas TL-B) | 2019-03-01 | replace non-std sleeve with std one using 8" sch80 coated spools | No
33 |  |  | 6" Line-D WSH-2 | 2019-10-01 | replace non-std sleeve with std one using 8" sch80 coated spools | Yes by Const
34 |  |  | 6" AG-41 B (Un-used oil PL) | 2019-03-01 | The aboveground section removed permanently. The under-concrete section (name AG-41A below) cut & left in place | Yes by Const |  | The line removed
35 |  |  | 8" Line-C (WSH-4) | 2019-06-01 | replace non-std sleeve with std one using 8" sch80 coated spools | No
36 |  |  | 8" Line-F | 2019-06-01 | replace non-std sleeve with std one using 8" sch80 coated spools | Yes |  | Replaced on 2/ 8/2023
37 |  |  | 6" Line-G | 2019-03-01 | In 6-2023, Replaced non-std sleeve with std one using 6" sch80 coated spools | Yes |  | Replaced on 20-6-2023
38 |  |  | WSH-1 Inlet Gas Line Sec. 1 (WSH-1 - Inlet GP Lines) - Pack-2A / Report#1 | 2022-07-01 | Replaced the non-std road cross section by coated pipes (6" Sch 80) using std sleeve --- Replaced in 23-6-2023 | Yes |  | Replaced on 23-6-2023 & 12/08/2023
[5 empty] | Replace Five Joints #1, 6, 7, 13 & 15 with Sch 80. GP will arrange with Prod to remove AG-141 from the trunk line to do replacement. (Not Replaced due to crane problem) | yes
39 |  |  | 6" HAWK Line (WSH-5) | 2019-04-01 | Oil Line & diverted to OP now. So, line will be blinded & will replace old sleeve by std one (6" Sch80) for any future plan | No | AR # AG-409959-2022 Line which need new blinded spool as a future & dismantle existing spool at road crossing
40 |  |  | 8" AG-59 (SAG Oil Line-B to OP) | 2019-06-01 | Replace corroded Bare sec inside non-std sleeve by coated Sch80 with std RC, and Re-route the line (to be outside GP) and be directed to OP | No | Not Mentioned in AR # AG-409959-2022 | GP to advise the planned action?
41 |  |  | 6" Apolonia-A |  | Under Concrete (Coated Section with bare non-centered Sleeve) | No
42 |  |  | 6" AG-41-A (Same line of Un-used AG-41B PL ) |  | Under Concrete (Line is Out of service & cut on left side) | Yes
43 |  |  | 14" GPC Line |  | Under Concrete (Coated Section without confirmed sleeve) | No
44 |  |  | 4" GPC Flare Line |  | High Depth & NA for inspection | No
49 | 16 | 1 | 2" Water Line from Water Maker to Gas Plant | 2023-01-01 | Replace CS joints with PVC | No | Waiting Replacement (When expected to replace it; as it may leak at anytime) | Replaced clamped 2'' line inside GP to cooling water tank on 9/ 12/2023 & sent request to support service to replace CS section till MV by PVC & they performed check advance
SN | Pack# | Report# | Item Description | Insp date | Replace Clamped Joints by Sch 80 | Action Done? | Remarks - Last Status updated on 4-5-2024 | Oil plant Remarks
50 | 16 | 3 | 8'' burn pit header fm SRV & flare header | 2022-10-01 | Replace Clamped Joints # 31& 66 By Sch 80 | No | Waiting Replacement: WR-393327 | Installed clamps and Waiting on stab. System SD to replace These joints ,sent another work request to prepare materials and spools
51 | 16 | 4 | 10" burn pit header fm GP to burn pit | 2022-10-01 | Replace Clamped Joints # 67 & 69 By Sch 80 | No | Waiting Replacement: WR-393329
52 | 16 | 5 | 4" piping of water cooling system | 2022-10-01 | Replace Clamped Joints # 12, 13, 14, 29 & 37 By Sch 80 | No | Waiting Replacement: WR-393334 (Please advise which joint not clamped yet & when expected to replace them? | Installed clamps on accessible joints and Need GP complete SD to stop cooling water system to replace it ,sent another work request to perpare materials and spools
SN | Pack# | Report# | Item Description | Insp date | Replacement Recommendation | Action Done? | Remarks - Last Status updated on 4-5-2024 | Oil plant Remarks
1 | Dead Legs | Desalter | Desalter 2" bridle neck |  | Replace composite 2" Nozzel (B) | No | Composite guaranteed till 6-2028 | OP to update the replacement status & planned action for pending items
2 | 3 | 8 | 10'' Oil Line from Desalter to Tanks - Section. 3 |  | Replace clamped Joints #27, 28, then apply painting. | No | issued WO-822299 to Construction waiting periority
3 | 4A | 2 | 10" Oil Line From Tanks To Booster Pumps |  | Replace clamped joint #9 , then apply painting. | No | issued WO-822298 to Construction waiting periority
4 | 8 | 11 | 6'' Drain line From Tanks 201, 202 to Skimmer and Burn Pit |  | listed replacement joints (Ref to Eng. Sharawy email) | No | Section Inside TK Dike: Replaced Section Outside Dike: Not Replaced .. issued WO-326352 to Construction, waiting periority
5 | 5 | 4 | 4'' x 8'' CONDENSATE LINE - TO TANKS 201, 202 - SECTION 4 |  | * Replace clamped Joints #5,8 & Replace corroded J#14 (band-2) * Replace corroded elbow J#10. | No | Spool isolated, plan to replace issued MOC to remove cond. old line (fully approved) issued WO-822297 to Construction waiting periority
6 | 2B | 1 | 12" x 14" OIL PROD LINE FM OLD MANIFOLD TO SEPARATOR # 101 |  | Clamped Section and the section covered by soil shall be replaced by new painted section above concrete support (AR#386926) | Yes
7 | 2B | 3 | 8" Oil Line from Manifold to Sep. 103 |  | Replace Corroded Joints from 13 to 19. Note: The replaced section shall be raised aboveground to avoid soil corrosion & apply painting | Yes | Replaced till ESD already raised over concrete slabs
8 | 2A | 1 | 12" HEADER AND CROSS LINE TO SEPARATOR (101) OF NEW MANIFOLD |  | Action Done: OP issued new AR in 7-2022 to install new four machinary-wrapped headers with culvert. Waiting SD to replace those headers Note: the old pre-fabricated non-Std sleeves/headers will not be used. | Yes
9 | 2A | 3 | 6" - HEADER AND CROSS LINE TO SEPARATOR (103) OF NEW MANIFOLD |  |  | Yes
10 | 2A | 4 | 6" - HEADER AND CROSS LINE TO SEPARATOR (104) OF NEW MANIFOLD |  |  | Yes
11 | 2A | 2 | 12" HEADER AND CROSS LINE TO SEPARATOR (102) OF NEW MANIFOLD |  | Plan to replace it during next period. | Yes | Completed :Already replaced
12 | 8 |  | Automatic Drain line from Sep. 102 to v-14 (neck before automatic drain line 2") |  | Replace Clamped joint#33 , then apply painting. | Yes
13 | 3 | 1 | 6'' Oil line outlet of sep 101, 102 & 103 to charge pumps - Section 1,2 |  | Section #1: Replace 8" Joint# 18 Band# S-3. | Yes
[5 empty] | Section #2: Replace 3" clamped Joints #9, 16 & 26 | yes | Completed :Already replaced
14 |  |  | LAUNCHER DRAIN SYSTEM |  | OP issued WO to construction , already new line was fabricated & installed | Yes | Completed :Already replaced
15 | 8 | 1 | 4'' Manual Drain Header to Skimmer |  | Replace the following sections: 1- Replace the clamped spools#36, 46 & 69 by 4" Sch 80 2- Replace the welded-patch elbows #70,71 by 4" Sch 80 3- Replace the Corroded spools #37, 43, 45 by 4" Sch 80. WR#394533 issued to Const at 19-2-2023 & waiting Execution | Yes | Completed :Already replaced

## Evaluation Criteria
All Evaluation Reports shall consider the following Criteria
Corrosion Rate Calculation | I- STCR = (T Prev. - T Act)/Insp. Interval for same service
Notes:
T Prev.: Is the previous thickness recorded on a CML.
T Act: Is the recent thickness recorded on the same CML.
Additional Notes to achieve accurate data:
UT reports shall be done by same inspector, device & under same calibration procedure, as possible.
UT data shall be recorded as 2 digits (like 3.54 mm not 3.5, because 3.5 means 3.50 mm and this will affect STCR)
If you've more than STCR, the final STCR shall be the more representative one; according the A/M points.
II- LTCR = (T initial - T Act.)/ Insp. Interval for same service (N.B: T Orig shall be ≥ T Nom.)
Notes:
T Nom: Is the thickness recorded on name plate & U-1 Form. (T Nom. = T req + CA)
T Orig: Is rounded-up thickness (found in market) from T Nom (for new component). T Initial = Actual thickness (measured by UT) at initial installation or before start servicing (Either the component is new or old).
T Act: Is the recent thickness recorded on the same CML.
LTCR Calculation: We've either of the following 2 cases:
A- If no UT history (i.e no T initial), so ignore LTCR and select STCR that best reflects the current service.
B- If UT history exists, T initial = Either of the following 2 values:
1- If same service, T initial = The max of T Nom. or Tmax recorded in UT history. (N.B: Start service Yr shall be known. If Unk, so get Yr-built from name plate as a nearest Yr )
2- If changed service, T initial = The max recorded thickness immediately before service change and record the new service date.
III- The selected CR shall meet the following Criteria: (N.B: The Selected CR is the value used to calculate RL, interval & MAWPNext)
A- If you've a calculated (-ve) CR or Zero CR, so select CR = Min CR of the same system/cuicuit.
Notes:
1- (-ve) CR shouldn't normally be found as long as all parameters are the same; like inspector, device, Calibration, …etc.
2- In case any of parameters changes, so there's a probability to have different UT values and having -ve CR.
B- If you've baseline UT, and no CR calculated, so please follow the following to select CR:
1- Select Max CR of a similar service (CR calculated from UT or corrosion coupon) 2- If no similar service, you can use/install corrosion coupon to calculate CR. 3- If no no data available, so you've to assume the CR as follows: A- If all data are baseline & no CR calculated in circuit, so select CR = 1mm/Yr.
B- If Some data are Baseline & some have CR Calculated, so select CR = Max claculated CR in system/cuircuit.
RL = FCA/Selected CR & FCA = T act - T Req & T Req: Calculated from Const Code.
RL, Interval & MAWP Calculations | IV- Pressure Value Used in calculating TReq: (N.B: MAWPDesign shall be ≥ Pd)
Notes:
1- Design Pressure (Pd) shall be used in calculating T Req.
2- If both Pd & MAWP found on Name plate, then use Pd (not MAWP)
3- If no Pd found, but MAWP found on name plate, so Pd = MAWP.
4- If Pd & MAWP are NA on name plate or U-1 form, but there’s SRV, so assume Pd = SRV Set Pressure.
· Note: If SRV Set Press provides RL < 5 Yrs, derate SRV Press to equal 1.3xMOP, then re-evaluate.
5- If Pd & MAWP are NA on name plate or U-1 form, and no SRV, so assume Pd = 1.3xMOP.
V- Future Inspection Interval shall meet 2 conditions: To be within the RL and Provide MAWP(at next insp) > MOP
Interval Value; shall meet either of 2 concepts: RL-Interval or RBI-interval
RL Interval: As per Corrosion Dept. Assessment (Ref. to API Codes)
A- Piping & Vessels: Interval = Lesser of 10 Yrs or 1/2 RL
B- Tanks: Please review API-653 (Different parameters shall be considered & TK bottom shall be considered)
RBI-Interval: As per Cairo AI RBI-Study/Assessment
Notes:
1- If The selected interval provides MAWP ≤ MOP, then decrease interval until providing MAWP > MOP.
2- If the lowest interval value (Set as 1Yr) still provides MAWP ≤ MOP, so derate the MOP to a value < the calculated MAWP. (NB: Derating shall be done with MOC & New Name Plate)
3- If Derating the MOP is NA, do FFS (Level-1, and if failed do level-2, and if failed do Level-3), otherwise repair. If Repair done, so Hydrotest will be required.

## Inspection Sequence
From: Mohamed Tawfik ( AG - Corrosion MGR )
Sent: Sunday, May 05, 2019 12:56 PM
To: FLD.RZK.Corrosion; 'abd elrhman mahmoud'; 'ashrafsalamaqc@gmail.com'; Mohamed Hashim - ( AG - Corrosion ); Ahmed Tawfeek - ( AG - Corrosion ); Mohammed Farouk - ( AG - Corrosion )
Cc: Ahmed Aboelnour ( AG - Corrosion )
Subject: Inspection & Evaluation Sequence (OSI-Wave-1&2)
Importance: High
Dear Team,
KPC API Eng. Is the only focal point who shall update Tracker sheet + Close WO if any & Put the report on the share. Note: Asset# & Tag# shall be written for each asset.
Inspection sequence:
1-KPC API Inspector: Prepare Monthly Insp Plan as extracted from Insp Tracker + Put the planned Reports prioritized on share folder "Waiting UT" + Identify Insp Scope and discuss it with UT inspector before starting any job.
2-UT Inspector: Perform UT as per API SOW and review final report with KPC API + Send report to WENSPECT API & CC KPC Corr. Team
3-WENSPECT API: Evaluation + Send report (reply to UT inspector email): to KPC API Inspector & CC KPC Corr. Team
4-KPC API Inspector: Review API Calculations considering KPC Inspection Criteria + Discuss with API WENSPECT in case of modifications + Approve the Report (by adding his name) + Send to Dept. Mgr for final review & Approval and share Eng. Hosny (only for vessels/TKs) for any additional concerns. + Put the report on share, update Insp Tracker & Close WO if any + Publish to concerned Depts ...... Note: In case of any repair will be done, welding inspectors shall be included in emails to follow up our recommendation and feedback to KPC API with the final repair scope/action after job completion to let KPC API update this action on-time in the insp report) .. Any repair recommendations shall be added to repair tracker till job completion.
The above sequence shall be followed to keep the inspection work more organized as much as possible.
Best Regards;
Mohamed Tawfik
WD Corrosion Dept. Team
Phone: 6160 & 0127 15 15 897
Any Report Required photos for the following: 1- Overall view for piping system & name plate for vessels/TKs. 2- Any Protection failure that causing corr like (Painting failure, wrapping damage, insulation cuts, sleeve-ends at road cross, .... etc) 3- Visual findings indicating external corrosion like (CUI, Atmospheric Corr, Soil Corr, Crevice Corr, Ice, humidity), mechanical defect, … etc 4- Any un-usual effects like (vibration, high sound like a leak, structure bending,....etc) 5- Any cut or failure of attachments like (Earthing cable, guage damage like Press & temp guages, support failure/bending ...etc)

## API-574 Tables & Pipe Sch
API-574 Tables & Pipe Sch

## HT Press Tables
Hydrostatic Test Pressure (psig)
ASTM | Class
Specification | 150 | 300 | 400 | 600 | 900 | 1500 | 2500
A105 | 450 | 1125 | 1500 | 2225 | 3350 | 5575 | 9275
A216-WCB
A350-LF2
A515-70
A516-70
A537-C1.1
A675-70
A672-B70
A672-C70
A696 Grade C
A106-C | 450 | 1125 | 1500 | 2250 | 3375 | 5625 | 9375
A203-B
A203-E
A216-WCC
A350-LC3
A352-LCC
A352-LC2
A352-LC3
A203-A | 400 | 1050 | 1400 | 2100 | 3150 | 5225 | 8700
A203-D
A352-LCB
A515-65
A516-65
A675-65
A672-B65
A672-C65
A106-B | 375 | 950 | 1250 | 1875 | 2775 | 4650 | 7725
A350-LF1
A515-60
A516-60
A672-B60
A672-C60
A675-60
A696 Grade B
A182-F1 | 400 | 1050 | 1400 | 2100 | 3150 | 5225 | 8700
A204-A
A204-B
A217-WC1
A352-LC1
A691-CM70
A182-F2 | 450 | 1125 | 1500 | 2250 | 3375 | 5625 | 9375
A204-C
A217-WC4
A217-WC5
A691-CM75
A182-F12 | 450 | 1125 | 1500 | 2250 | 3375 | 5625 | 9375
A182-F11
A217-WC6
A387-11C1.2
A739-B11
A182-F304 | 425 | 1100 | 1450 | 2175 | 3250 | 5400 | 9000
A182-F304H
A240-304
A240-304H
A312-TP304
A312-TP304H
A351-CF3
A351-CF8
A479-304
A479-304H